## eis
| 1 | 2 | 3 | 4 | 5 | 6 | 7 | 8 | 9 | 10 | 11 | 12 | 13 | 14 | 15 | 16 | 17 | 18 | 19 | 20 | 21 | 22 | 23 | 24 | 25 | 26 | 27 | 28 | 29 | 30 | 31 | 32 | 33 | 34 | 35 | 36 | 37 | 38 | 39 | 40 | 41 | 42 | 43 | 44 | 45 | 46 | 47 | 48 | 49 | 50 | 51 | 52 | 53 | 54 | 55 | 56 | 57 | 58 | 59 | 60 | 61 | 62 | stoi
0 | 0.002598885 | 0.002152513 | 0.001971472 | 0.001758715 | 0.001612497 | 0.001532602 | 0.00151621 | 0.001540625 | 0.001593101 | 0.001664374 | 0.001778287 | 0.001918677 | 0.002178496 | 0.002524518 | 0.003127628 | 0.004321246 | 0.005871513 | 0.008205035 | 0.01081376 | 0.01234418 | 0.01380274 | 0.01705531 | 0.02170849 | 0.02473253 | 0.02825153 | 0.029561 | 0.03059072 | 0.03114742 | 0.03160411 | 0.03010601 | 0.02947938 | -0.005339469 | -0.003547939 | -0.002498561 | -0.001677218 | -0.001071243 | -0.0006117899 | -0.0002677658 | -2.914939e-06 | 0.0002413287 | 0.0004909828 | 0.0008037635 | 0.001198825 | 0.001723439 | 0.002455961 | 0.003423758 | 0.004556033 | 0.005743129 | 0.00660071 | 0.007264104 | 0.006491106 | 0.00791319 | 0.009135791 | 0.008547991 | 0.008604941 | 0.006343144 | 0.003935032 | 0.002082373 | 0.0007717701 | -0.0001452672 | -0.0009014811 | -0.00125 | 1.6
1 | 0.00260343 | 0.002101123 | 0.001970919 | 0.001752606 | 0.001613516 | 0.001539391 | 0.00152421 | 0.001549763 | 0.001596439 | 0.001662563 | 0.001770482 | 0.00192427 | 0.002195621 | 0.002549615 | 0.003252377 | 0.004196952 | 0.005885418 | 0.008153778 | 0.01079782 | 0.01230331 | 0.01375193 | 0.01748875 | 0.02126964 | 0.02529231 | 0.02758881 | 0.03059762 | 0.02996573 | 0.03148074 | 0.03147828 | 0.03151317 | 0.02906251 | -0.005357096 | -0.003571205 | -0.002497785 | -0.00167561 | -0.001071233 | -0.0006102328 | -0.0002736812 | 6.122189e-06 | 0.0002451785 | 0.0004881359 | 0.000799242 | 0.001182656 | 0.001734571 | 0.002452082 | 0.003428363 | 0.004602724 | 0.00603097 | 0.00668113 | 0.006739339 | 0.006348021 | 0.007806717 | 0.009616787 | 0.008769038 | 0.007788647 | 0.006054375 | 0.004173448 | 0.002349441 | 0.0007844565 | -0.0002146305 | -0.0008892389 | -0.001328177 | 1.6
2 | 0.002588583 | 0.002205723 | 0.001985942 | 0.001750558 | 0.001612464 | 0.001536398 | 0.001524513 | 0.001543164 | 0.001593344 | 0.001668247 | 0.001781261 | 0.001931208 | 0.002182658 | 0.002563364 | 0.003246878 | 0.004301731 | 0.005918265 | 0.008211413 | 0.01086669 | 0.01221768 | 0.01378919 | 0.01669161 | 0.02130679 | 0.02532495 | 0.02829842 | 0.0291699 | 0.0312468 | 0.03094655 | 0.03155388 | 0.0297987 | 0.02877881 | -0.00534943 | -0.003561438 | -0.002498024 | -0.001675903 | -0.001071156 | -0.0006118768 | -0.0002668366 | 4.738413e-07 | 0.0002429696 | 0.0004947987 | 0.0007946767 | 0.00118742 | 0.001731744 | 0.002467197 | 0.003425918 | 0.00462333 | 0.006023775 | 0.007032137 | 0.007006114 | 0.00712375 | 0.008169262 | 0.009033685 | 0.008526364 | 0.008130459 | 0.005953151 | 0.003827273 | 0.002170022 | 0.0007753662 | -0.0001501441 | -0.0009003857 | -0.001289818 | 1.6
3 | 0.0025632 | 0.0022162 | 0.0019865 | 0.0017612 | 0.0016138 | 0.0015426 | 0.0015283 | 0.0015511 | 0.0016003 | 0.0016747 | 0.001783 | 0.0019462 | 0.0021984 | 0.0026047 | 0.0032714 | 0.0043463 | 0.0060236 | 0.0082709 | 0.010762 | 0.012182 | 0.013584 | 0.016589 | 0.020416 | 0.024242 | 0.027329 | 0.028794 | 0.029659 | 0.030855 | 0.031982 | 0.032794 | 0.031106 | -0.0052268 | -0.0035427 | -0.0024996 | -0.0016795 | -0.0010705 | -0.00060923 | -0.00026654 | 6.9449e-06 | 0.00025061 | 0.00050336 | 0.00080783 | 0.0012051 | 0.0017446 | 0.002468 | 0.0034288 | 0.0045558 | 0.00573 | 0.0065522 | 0.0067202 | 0.0063023 | 0.0074564 | 0.0086475 | 0.0084965 | 0.0074403 | 0.0056927 | 0.0037182 | 0.0020645 | 0.00078947 | -9.4002e-05 | -0.00082607 | -0.0013366 | 1.6
4 | 0.002649128 | 0.0022377 | 0.001983272 | 0.001753028 | 0.001603944 | 0.001530134 | 0.001525359 | 0.00154732 | 0.001596979 | 0.001667595 | 0.001782752 | 0.001937473 | 0.002193741 | 0.002597639 | 0.003271361 | 0.0043475 | 0.006008983 | 0.008214274 | 0.01061556 | 0.01168079 | 0.01309343 | 0.01571157 | 0.02035235 | 0.02415558 | 0.02666459 | 0.02626955 | 0.02941565 | 0.02859993 | 0.02888088 | 0.03037792 | 0.0274814 | -0.00522986 | -0.003579943 | -0.002490118 | -0.001678547 | -0.00106942 | -0.000611414 | -0.000267699 | 5.256998e-06 | 0.0002493577 | 0.0005015397 | 0.0008039244 | 0.001197869 | 0.001730375 | 0.002447289 | 0.00334218 | 0.004528047 | 0.005617551 | 0.006490194 | 0.006069858 | 0.006060029 | 0.006950427 | 0.008372585 | 0.008133544 | 0.00701224 | 0.004992379 | 0.003602242 | 0.001887699 | 0.0005865487 | -0.000159524 | -0.0008190926 | -0.0005361823 | 1.6
5 | 0.002578247 | 0.002161949 | 0.001965871 | 0.001758033 | 0.001603386 | 0.00153534 | 0.001517774 | 0.001542309 | 0.001587273 | 0.001669001 | 0.001776505 | 0.001940164 | 0.002166492 | 0.002549288 | 0.003249282 | 0.004284678 | 0.005750672 | 0.008184842 | 0.01084542 | 0.01232423 | 0.01404631 | 0.01751914 | 0.02167377 | 0.025374 | 0.02864713 | 0.03010523 | 0.02966601 | 0.03123556 | 0.03039672 | 0.03208725 | 0.02948937 | -0.005265827 | -0.003595659 | -0.002496882 | -0.001677263 | -0.001071214 | -0.0006122408 | -0.0002735292 | 5.160283e-06 | 0.000245516 | 0.0004926688 | 0.0008010347 | 0.001192254 | 0.00173609 | 0.002467679 | 0.003425076 | 0.004676075 | 0.005998858 | 0.006589618 | 0.007350141 | 0.006444349 | 0.007696257 | 0.009018934 | 0.008618832 | 0.007874985 | 0.005936989 | 0.004203589 | 0.00226516 | 0.0007758684 | -0.000192566 | -0.0008809492 | -0.001197857 | 1.6
6 | 0.002564933 | 0.002084067 | 0.00197683 | 0.001755591 | 0.001605207 | 0.00153752 | 0.001524258 | 0.001542081 | 0.001585998 | 0.001666815 | 0.001767811 | 0.001929737 | 0.002148273 | 0.002548108 | 0.003235242 | 0.00430328 | 0.00587026 | 0.008269367 | 0.01085267 | 0.01251717 | 0.01378638 | 0.01659385 | 0.02129831 | 0.02498517 | 0.02839002 | 0.02984825 | 0.03104088 | 0.03136612 | 0.03060084 | 0.0326149 | 0.03038286 | -0.005266038 | -0.003589964 | -0.002496828 | -0.001678241 | -0.001071163 | -0.0006096485 | -0.0002670613 | -2.069493e-07 | 0.0002497165 | 0.0004938032 | 0.0007860992 | 0.001188858 | 0.001735415 | 0.002460023 | 0.003423132 | 0.004660766 | 0.006038014 | 0.006878485 | 0.006893691 | 0.006796326 | 0.008412739 | 0.009173021 | 0.009623371 | 0.008773817 | 0.00600009 | 0.003837095 | 0.002314153 | 0.0007847076 | -0.0002180789 | -0.0008691192 | -0.00116567 | 1.6
7 | 0.00256421 | 0.002163811 | 0.001982866 | 0.001757611 | 0.001604613 | 0.001532708 | 0.001523229 | 0.001538714 | 0.001591405 | 0.001659313 | 0.001774395 | 0.001923277 | 0.002149967 | 0.002596022 | 0.003166562 | 0.004255171 | 0.005814492 | 0.008151722 | 0.01079285 | 0.012382 | 0.01421938 | 0.01674689 | 0.0209809 | 0.02561035 | 0.02903651 | 0.02991501 | 0.03045626 | 0.03115114 | 0.03114283 | 0.02914729 | 0.02944287 | -0.005320453 | -0.003556162 | -0.002498836 | -0.001675459 | -0.001070954 | -0.0006138845 | -0.0002706872 | 6.711667e-06 | 0.0002387793 | 0.0004966504 | 0.0007852308 | 0.001197343 | 0.001735564 | 0.002463425 | 0.003427609 | 0.004601406 | 0.005839314 | 0.007089872 | 0.0074441 | 0.006777211 | 0.007570136 | 0.009779847 | 0.008651747 | 0.008494539 | 0.006034893 | 0.004267783 | 0.002158388 | 0.0007673179 | -0.0001200917 | -0.000843654 | -0.001305178 | 1.6
8 | 0.002585827 | 0.002212869 | 0.001983801 | 0.001748919 | 0.00160972 | 0.001540426 | 0.001516617 | 0.001536992 | 0.001592571 | 0.001656611 | 0.001771111 | 0.001945084 | 0.002158823 | 0.002589176 | 0.00323763 | 0.00416403 | 0.005837681 | 0.008228533 | 0.01082668 | 0.01255516 | 0.01405424 | 0.01704184 | 0.02129712 | 0.0254153 | 0.02755682 | 0.03072093 | 0.03001742 | 0.03100734 | 0.03078529 | 0.03096194 | 0.02958536 | -0.005389207 | -0.003564118 | -0.002499481 | -0.001675281 | -0.001071337 | -0.0006096117 | -0.0002720997 | 3.167022e-06 | 0.0002492392 | 0.0004870968 | 0.0008059469 | 0.001195865 | 0.001714935 | 0.002445134 | 0.003424848 | 0.00463739 | 0.006022384 | 0.006739656 | 0.007541305 | 0.007003413 | 0.008189103 | 0.009142274 | 0.009003638 | 0.007596173 | 0.006279567 | 0.003919071 | 0.00215195 | 0.0007691402 | -0.0001172002 | -0.0008431938 | -0.001242472 | 1.6
9 | 0.002564509 | 0.002177226 | 0.001971281 | 0.001759023 | 0.00160676 | 0.001531049 | 0.001525997 | 0.001539965 | 0.001599169 | 0.00166531 | 0.001765686 | 0.001924762 | 0.002197712 | 0.002583637 | 0.003214093 | 0.004239529 | 0.00575994 | 0.008211753 | 0.01088216 | 0.01253985 | 0.01402001 | 0.01732395 | 0.02092518 | 0.02582646 | 0.02747127 | 0.02995121 | 0.03000873 | 0.03144585 | 0.03169851 | 0.02985946 | 0.02929801 | -0.005325473 | -0.003556737 | -0.002497286 | -0.001675381 | -0.001070631 | -0.0006114217 | -0.0002707428 | 6.8657e-06 | 0.000239032 | 0.0004874618 | 0.0007852899 | 0.001176867 | 0.001738503 | 0.002458127 | 0.003423825 | 0.004575173 | 0.005939247 | 0.006872081 | 0.006889637 | 0.00642181 | 0.008256197 | 0.008893236 | 0.008864409 | 0.008563499 | 0.006018636 | 0.004159377 | 0.002166457 | 0.0007781346 | -0.000166672 | -0.0008796984 | -0.0013332 | 1.6
10 | 0.002592087 | 0.002209264 | 0.001986124 | 0.001752627 | 0.001609131 | 0.001530706 | 0.001520034 | 0.00153898 | 0.001595336 | 0.001662062 | 0.001769149 | 0.001925272 | 0.002163542 | 0.00251434 | 0.003138084 | 0.00411498 | 0.005957427 | 0.008262861 | 0.01081065 | 0.01245436 | 0.01409628 | 0.01731331 | 0.0208798 | 0.02600187 | 0.02784593 | 0.02925714 | 0.02993694 | 0.03133633 | 0.03157075 | 0.02908556 | 0.03075409 | -0.005266486 | -0.003548193 | -0.002496835 | -0.001677987 | -0.001071167 | -0.0006145183 | -0.0002706927 | 3.460485e-06 | 0.0002419712 | 0.0004877397 | 0.000799935 | 0.001196992 | 0.001734464 | 0.002451268 | 0.003424858 | 0.00456814 | 0.005798986 | 0.006684399 | 0.006730968 | 0.006664357 | 0.007496406 | 0.009670527 | 0.009046669 | 0.008823905 | 0.006085244 | 0.004135733 | 0.002164707 | 0.0007877847 | -9.743764e-05 | -0.000845433 | -0.001244616 | 1.6
11 | 0.002576917 | 0.002396873 | 0.001976926 | 0.001750255 | 0.001608601 | 0.001532925 | 0.001521115 | 0.001547324 | 0.001596471 | 0.001670801 | 0.001772672 | 0.001938313 | 0.002197338 | 0.002603986 | 0.003263381 | 0.00434737 | 0.006014418 | 0.00822963 | 0.01066059 | 0.01153429 | 0.01291343 | 0.016174 | 0.01925433 | 0.0236907 | 0.02437188 | 0.02744479 | 0.02855526 | 0.02726348 | 0.02656341 | 0.02903365 | 0.03087802 | -0.005250307 | -0.003600385 | -0.002489938 | -0.001679244 | -0.001070374 | -0.0006099353 | -0.0002668452 | 4.884217e-06 | 0.0002473615 | 0.0004955601 | 0.0008001835 | 0.001203516 | 0.001718979 | 0.00246071 | 0.003346836 | 0.004554282 | 0.005567591 | 0.006421978 | 0.006397126 | 0.006108885 | 0.007358734 | 0.008495792 | 0.008103303 | 0.007401507 | 0.005049873 | 0.003157804 | 0.001865378 | 0.0005777895 | -0.0001670592 | -0.0007430001 | -0.001296681 | 1.6
12 | 0.00260433 | 0.00215613 | 0.001966158 | 0.001760359 | 0.001608907 | 0.001534833 | 0.001515688 | 0.001540815 | 0.001587987 | 0.001666757 | 0.001762268 | 0.001931547 | 0.002153681 | 0.002548699 | 0.003127966 | 0.004179193 | 0.005957405 | 0.008237089 | 0.01087834 | 0.01235079 | 0.01377283 | 0.01745472 | 0.02115168 | 0.025231 | 0.02785349 | 0.03009212 | 0.03145594 | 0.03136772 | 0.03061462 | 0.02995474 | 0.02892538 | -0.00533876 | -0.003572795 | -0.002497268 | -0.001678117 | -0.00107167 | -0.0006103816 | -0.0002690132 | 2.817465e-06 | 0.0002426073 | 0.000486011 | 0.0008048668 | 0.001183163 | 0.001738865 | 0.002455982 | 0.003422267 | 0.004565885 | 0.00603292 | 0.007050156 | 0.007458759 | 0.006348818 | 0.007995799 | 0.009581582 | 0.009631374 | 0.007903693 | 0.005756875 | 0.004043363 | 0.002358967 | 0.0007834224 | -0.0001132755 | -0.0008272928 | -0.001122477 | 1.6
13 | 0.002588198 | 0.002099167 | 0.001977686 | 0.001759771 | 0.001611692 | 0.001537038 | 0.001524824 | 0.001535988 | 0.001594614 | 0.001657128 | 0.001776126 | 0.001931586 | 0.002158283 | 0.002573691 | 0.003201531 | 0.004139945 | 0.005912752 | 0.008248746 | 0.01087048 | 0.01222764 | 0.01417794 | 0.01710182 | 0.02075886 | 0.02487519 | 0.02864489 | 0.02942674 | 0.02989779 | 0.03106425 | 0.03126699 | 0.03075551 | 0.0305765 | -0.005325243 | -0.00356401 | -0.002498996 | -0.001678563 | -0.001071289 | -0.0006143627 | -0.0002710387 | 5.578512e-07 | 0.0002465736 | 0.000495509 | 0.0007935655 | 0.001176513 | 0.001739317 | 0.002451168 | 0.003424199 | 0.004647086 | 0.006035434 | 0.006554692 | 0.007190484 | 0.006445412 | 0.007499287 | 0.008983045 | 0.009040687 | 0.007533043 | 0.005758749 | 0.004235037 | 0.002158837 | 0.0007765985 | -0.0001168741 | -0.0008375648 | -0.00116615 | 1.6
14 | 0.002566977 | 0.00212354 | 0.001967703 | 0.001760626 | 0.001607924 | 0.001531292 | 0.001527914 | 0.001536291 | 0.001592016 | 0.001668268 | 0.001768649 | 0.001916265 | 0.002178907 | 0.002539182 | 0.003191129 | 0.004119699 | 0.005959348 | 0.008173428 | 0.01081819 | 0.01242821 | 0.01410704 | 0.01676348 | 0.02155824 | 0.02437748 | 0.02904245 | 0.0292565 | 0.03149064 | 0.03108994 | 0.03064581 | 0.03017412 | 0.03058123 | -0.005383376 | -0.003597026 | -0.002496964 | -0.001677305 | -0.001071276 | -0.00061156 | -0.0002697215 | 6.861394e-06 | 0.0002421763 | 0.0004966513 | 0.0007999893 | 0.001194827 | 0.001721685 | 0.002450108 | 0.003424372 | 0.004649931 | 0.005733382 | 0.007008074 | 0.006774248 | 0.006785384 | 0.007981196 | 0.009525374 | 0.009176222 | 0.008892122 | 0.006499749 | 0.00382877 | 0.002321268 | 0.000776381 | -0.0001852909 | -0.0009114848 | -0.001143043 | 1.6
15 | 0.002607667 | 0.002313294 | 0.001978137 | 0.001758139 | 0.001611873 | 0.001529195 | 0.001522652 | 0.001549176 | 0.001589182 | 0.001661451 | 0.001779067 | 0.001933863 | 0.002195896 | 0.002600099 | 0.003264137 | 0.004347074 | 0.006017987 | 0.008202565 | 0.01074751 | 0.01216665 | 0.01347663 | 0.01624985 | 0.01982446 | 0.02410536 | 0.02588751 | 0.02569987 | 0.02724014 | 0.0280219 | 0.03027652 | 0.02676047 | 0.02745222 | -0.005261718 | -0.003638826 | -0.002490413 | -0.001676087 | -0.00106904 | -0.0006098378 | -0.000268063 | 6.175852e-06 | 0.0002496286 | 0.0005024462 | 0.0007971284 | 0.001187744 | 0.001737129 | 0.002462547 | 0.003416894 | 0.004494547 | 0.005540104 | 0.006389982 | 0.006349985 | 0.006024224 | 0.007266227 | 0.008446733 | 0.008467798 | 0.007236848 | 0.005053182 | 0.00363516 | 0.001965569 | 0.0005863412 | -0.0001658635 | -0.000798637 | -0.001217415 | 1.6
16 | 0.002636944 | 0.002429095 | 0.001980605 | 0.001757216 | 0.001611928 | 0.001535617 | 0.001512689 | 0.001545783 | 0.001585926 | 0.00166669 | 0.00178212 | 0.001938028 | 0.002194292 | 0.002604418 | 0.003265734 | 0.004346837 | 0.006015891 | 0.008235879 | 0.01054978 | 0.01209004 | 0.01321132 | 0.01599496 | 0.02023771 | 0.02350753 | 0.02515912 | 0.02609915 | 0.02717988 | 0.03043668 | 0.02742276 | 0.02768501 | 0.02985687 | -0.005457949 | -0.003667492 | -0.002499234 | -0.001677544 | -0.001069839 | -0.0006093628 | -0.0002693698 | 6.815262e-06 | 0.0002468973 | 0.0005023751 | 0.0007972489 | 0.001205078 | 0.001730063 | 0.002445853 | 0.003419559 | 0.004526721 | 0.005621747 | 0.006318095 | 0.006592027 | 0.005765214 | 0.007125267 | 0.008593389 | 0.008372629 | 0.007100663 | 0.005063147 | 0.003293923 | 0.001848788 | 0.0004870247 | -0.0001692273 | -0.000743009 | -0.000955525 | 1.6
17 | 0.002762669 | 0.002406704 | 0.002059653 | 0.001830549 | 0.001699818 | 0.001635328 | 0.001625634 | 0.001665801 | 0.001721849 | 0.001823612 | 0.001992915 | 0.002215607 | 0.002588765 | 0.003171034 | 0.004081171 | 0.005260922 | 0.006938969 | 0.008411703 | 0.009542619 | 0.01002888 | 0.01092512 | 0.0125485 | 0.01421845 | 0.01543294 | 0.0161446 | 0.01633687 | 0.01640881 | 0.01554181 | 0.01746193 | 0.01716071 | 0.01888463 | -0.005301204 | -0.003795057 | -0.002465452 | -0.001659362 | -0.001037104 | -0.0005741042 | -0.0002195289 | 6.558763e-05 | 0.0003339211 | 0.0006015051 | 0.0009405553 | 0.001364688 | 0.001921817 | 0.002557892 | 0.003276945 | 0.003964813 | 0.004209275 | 0.004007776 | 0.003456146 | 0.003254594 | 0.003961932 | 0.004247096 | 0.003719936 | 0.00275255 | 0.001815583 | 0.0009387368 | 0.0002755366 | -0.0002133399 | -0.0005426986 | -0.0008374725 | -0.001103112 | 1.8
18 | 0.0027588 | 0.0023966 | 0.0020529 | 0.00183 | 0.0016891 | 0.0016241 | 0.0016183 | 0.0016522 | 0.0017176 | 0.0018181 | 0.0019666 | 0.0021948 | 0.0025598 | 0.0031324 | 0.0040039 | 0.0052384 | 0.0067859 | 0.0083289 | 0.0095386 | 0.0099344 | 0.01082 | 0.012536 | 0.014223 | 0.015593 | 0.01618 | 0.016428 | 0.016357 | 0.016287 | 0.016187 | 0.016524 | 0.016989 | -0.0053422 | -0.0037319 | -0.0024677 | -0.00166 | -0.0010423 | -0.00057564 | -0.00022274 | 6.3942e-05 | 0.00032484 | 0.00060032 | 0.00092833 | 0.0013456 | 0.0018803 | 0.0025353 | 0.0032619 | 0.0038863 | 0.0041798 | 0.0040009 | 0.0034419 | 0.0032436 | 0.003942 | 0.0042637 | 0.0037561 | 0.002844 | 0.0018197 | 0.00097214 | 0.00026652 | -0.00021331 | -0.00054152 | -0.00083341 | -0.0013367 | 1.8
19 | 0.0027167 | 0.0024833 | 0.0020476 | 0.0018261 | 0.0016801 | 0.001614 | 0.0016061 | 0.0016381 | 0.0017004 | 0.0017961 | 0.0019363 | 0.0021518 | 0.002496 | 0.0030395 | 0.0038775 | 0.005112 | 0.0066781 | 0.0083201 | 0.0096644 | 0.010119 | 0.010982 | 0.012782 | 0.014557 | 0.015961 | 0.016567 | 0.016778 | 0.01704 | 0.017101 | 0.016607 | 0.016323 | 0.016618 | -0.0051625 | -0.0036877 | -0.002486 | -0.0016609 | -0.0010496 | -0.00058361 | -0.00023319 | 5.031e-05 | 0.00030585 | 0.00057851 | 0.00090155 | 0.0013158 | 0.0018546 | 0.002519 | 0.0032555 | 0.0039458 | 0.0043366 | 0.0042584 | 0.0037188 | 0.0034389 | 0.0041463 | 0.0045128 | 0.0039868 | 0.0030277 | 0.0019538 | 0.0010445 | 0.00038702 | -0.00013698 | -0.00051586 | -0.00076765 | -0.00090092 | 1.8
20 | 0.002736651 | 0.002470277 | 0.0020497 | 0.001828236 | 0.001683295 | 0.00161962 | 0.001611201 | 0.001646199 | 0.001711146 | 0.001815327 | 0.001959416 | 0.00216407 | 0.002538285 | 0.003122292 | 0.003980682 | 0.005232419 | 0.006693627 | 0.008325765 | 0.009576003 | 0.01005563 | 0.01087161 | 0.01277779 | 0.01432387 | 0.01568453 | 0.0164711 | 0.01673527 | 0.0167715 | 0.01690282 | 0.01619156 | 0.01634771 | 0.01696934 | -0.005295995 | -0.003728444 | -0.002482434 | -0.001660526 | -0.001046968 | -0.0005806945 | -0.0002298348 | 5.887149e-05 | 0.0003086957 | 0.0005918735 | 0.0009251316 | 0.001317343 | 0.001870359 | 0.002524472 | 0.003256179 | 0.003902872 | 0.004245848 | 0.004084697 | 0.003597725 | 0.003292876 | 0.004074264 | 0.004409465 | 0.003852624 | 0.002917999 | 0.001950564 | 0.0009754159 | 0.0003303713 | -0.0001901477 | -0.0005183698 | -0.0008139694 | -0.001184724 | 1.8
21 | 0.0027858 | 0.0024079 | 0.0020616 | 0.0018432 | 0.0017036 | 0.0016442 | 0.0016412 | 0.0016779 | 0.0017482 | 0.0018544 | 0.0020091 | 0.0022437 | 0.0026126 | 0.0032072 | 0.0041007 | 0.0053675 | 0.00696 | 0.0085296 | 0.0096888 | 0.010062 | 0.010932 | 0.012586 | 0.014182 | 0.015383 | 0.016102 | 0.016317 | 0.016489 | 0.013757 | 0.017536 | 0.018718 | 0.019141 | -0.0052988 | -0.0038014 | -0.0024649 | -0.0016494 | -0.0010337 | -0.00056601 | -0.00021038 | 7.9068e-05 | 0.00034347 | 0.00062267 | 0.00095762 | 0.0013852 | 0.0019237 | 0.0025929 | 0.003338 | 0.0039702 | 0.0042481 | 0.0040271 | 0.0034578 | 0.0032627 | 0.0039633 | 0.0042225 | 0.0036467 | 0.0027183 | 0.0017834 | 0.00092485 | 0.00029754 | -0.0002134 | -0.00054492 | -0.00089005 | -0.00099843 | 1.8
22 | 0.002615347 | 0.002345876 | 0.002035389 | 0.001815055 | 0.001694613 | 0.001634543 | 0.001623193 | 0.001644156 | 0.001707291 | 0.001808512 | 0.00199589 | 0.002169262 | 0.002548193 | 0.00320523 | 0.004075459 | 0.005260792 | 0.006881737 | 0.008421879 | 0.009684733 | 0.01003552 | 0.01091834 | 0.01259237 | 0.01420332 | 0.01527437 | 0.01620326 | 0.01861628 | 0.01702135 | 0.01721791 | 0.01875959 | 0.01879975 | 0.01999359 | -0.005319494 | -0.003704625 | -0.002460045 | -0.001649492 | -0.001034913 | -0.0005706951 | -0.0002147215 | 6.632021e-05 | 0.0003346337 | 0.0006154342 | 0.0009492788 | 0.001340171 | 0.001921266 | 0.002557883 | 0.00331999 | 0.003957273 | 0.004259578 | 0.004097875 | 0.00363504 | 0.003357817 | 0.003966238 | 0.004370639 | 0.003694694 | 0.002732258 | 0.001786544 | 0.003901404 | 0.0002590438 | -0.0002135763 | -0.0005782419 | -0.0008170127 | -0.001151561 | 1.8
23 | 0.002727472 | 0.002402417 | 0.002049146 | 0.001826565 | 0.001684075 | 0.001615694 | 0.00161158 | 0.001643442 | 0.001717472 | 0.001797845 | 0.001952982 | 0.002177786 | 0.002532182 | 0.003040122 | 0.003939711 | 0.005126152 | 0.006729561 | 0.008322923 | 0.00957294 | 0.00999839 | 0.0108609 | 0.01271409 | 0.01439509 | 0.01569132 | 0.01644014 | 0.01664434 | 0.0168802 | 0.01642764 | 0.01655972 | 0.0164068 | 0.01683355 | -0.00527562 | -0.003703285 | -0.002468184 | -0.001660224 | -0.001048591 | -0.0005772186 | -0.00022983 | 6.254788e-05 | 0.0003083175 | 0.000593139 | 0.0009125926 | 0.001328446 | 0.001864275 | 0.002531745 | 0.003259089 | 0.003903561 | 0.004317638 | 0.004034435 | 0.003517205 | 0.003245123 | 0.003957745 | 0.00441041 | 0.003865054 | 0.002903385 | 0.00186456 | 0.001020577 | 0.0003427288 | -0.0001715955 | -0.0005184152 | -0.0007967718 | -0.001258483 | 1.8
24 | 0.002759017 | 0.002403551 | 0.00205498 | 0.001840733 | 0.00169166 | 0.001629453 | 0.001628212 | 0.001677499 | 0.001721232 | 0.001847003 | 0.001978625 | 0.002232707 | 0.002575898 | 0.003155096 | 0.004074321 | 0.005313052 | 0.006947589 | 0.008464077 | 0.009670027 | 0.009939323 | 0.01083773 | 0.01254705 | 0.01420973 | 0.01541614 | 0.01617198 | 0.01638702 | 0.01638634 | 0.01492436 | 0.0168671 | 0.01706487 | 0.01755264 | -0.005316471 | -0.00379567 | -0.00246675 | -0.001654469 | -0.001039319 | -0.0005748033 | -0.0002190474 | 6.503985e-05 | 0.0003273003 | 0.0006198674 | 0.0009564993 | 0.001356391 | 0.001880725 | 0.002535956 | 0.003292018 | 0.003887693 | 0.004221522 | 0.00400254 | 0.003454884 | 0.003258923 | 0.003957615 | 0.004229107 | 0.003698606 | 0.002826054 | 0.001809546 | 0.000951309 | 0.0002836499 | -0.0002133898 | -0.0005419113 | -0.0008529916 | -0.001212281 | 1.8
25 | 0.002758821 | 0.002404836 | 0.002059752 | 0.001835954 | 0.001702842 | 0.001637049 | 0.001633492 | 0.001675994 | 0.001738443 | 0.001846893 | 0.002008965 | 0.00220015 | 0.0025894 | 0.003151987 | 0.004051027 | 0.005327313 | 0.006861569 | 0.008402353 | 0.009626411 | 0.009946284 | 0.01083505 | 0.01255722 | 0.01421437 | 0.01542013 | 0.01617769 | 0.0164228 | 0.01636999 | 0.0152904 | 0.01686879 | 0.01666713 | 0.01772584 | -0.00530445 | -0.00376745 | -0.002466823 | -0.001649515 | -0.001038805 | -0.0005747476 | -0.0002169795 | 7.131019e-05 | 0.0003248548 | 0.0006032507 | 0.0009308455 | 0.001361504 | 0.001919178 | 0.002542811 | 0.003282502 | 0.003917341 | 0.004182297 | 0.00400383 | 0.003445052 | 0.003244387 | 0.003957985 | 0.004250016 | 0.003666836 | 0.002734674 | 0.001819089 | 0.0009295048 | 0.0002953772 | -0.0002133791 | -0.000544248 | -0.0008824921 | -0.001257427 | 1.8
26 | 0.002694411 | 0.00235989 | 0.002057999 | 0.001840741 | 0.001688263 | 0.001627223 | 0.001640996 | 0.001656297 | 0.001713364 | 0.001853833 | 0.001989136 | 0.002238925 | 0.002516712 | 0.003129101 | 0.004008104 | 0.00532629 | 0.006807748 | 0.00847264 | 0.00964227 | 0.01003109 | 0.01092777 | 0.01260958 | 0.01419785 | 0.01525158 | 0.01620473 | 0.0186187 | 0.0164929 | 0.014127 | 0.01947474 | 0.01882134 | 0.01947114 | -0.005344782 | -0.003799145 | -0.002446952 | -0.001649683 | -0.001035854 | -0.0005692069 | -0.0002163428 | 7.031078e-05 | 0.0003309644 | 0.0006069024 | 0.0009224715 | 0.001344366 | 0.001907524 | 0.00257091 | 0.003290382 | 0.003959607 | 0.004304848 | 0.004070323 | 0.003514183 | 0.003273352 | 0.00400844 | 0.00435008 | 0.003798438 | 0.002804389 | 0.001854546 | 0.001990283 | 0.0002395588 | -0.0002135503 | -0.0005869561 | -0.0001965468 | -0.001159059 | 1.8
27 | 0.002721563 | 0.002406387 | 0.002048087 | 0.001826906 | 0.001685082 | 0.001615132 | 0.001615043 | 0.00164439 | 0.001710443 | 0.001798566 | 0.001952248 | 0.002190281 | 0.002529075 | 0.003101716 | 0.003877789 | 0.005216371 | 0.006773337 | 0.008327905 | 0.009614322 | 0.0100019 | 0.01094365 | 0.01266123 | 0.01439311 | 0.01579008 | 0.01649338 | 0.01647328 | 0.01642608 | 0.01686034 | 0.01630956 | 0.01633526 | 0.01671809 | -0.005164624 | -0.003722487 | -0.002468461 | -0.001660026 | -0.001048332 | -0.0005823774 | -0.0002228932 | 5.276805e-05 | 0.0003151773 | 0.0005806429 | 0.0009128641 | 0.001335108 | 0.001872127 | 0.002521841 | 0.003261497 | 0.003930901 | 0.004189186 | 0.004054612 | 0.003458017 | 0.003251735 | 0.004008853 | 0.004317745 | 0.003892371 | 0.002859041 | 0.001865011 | 0.0009969978 | 0.0003638848 | -0.0001883785 | -0.0005184489 | -0.0007800951 | -0.001189864 | 1.8
28 | 0.002724929 | 0.002451884 | 0.002052059 | 0.001828431 | 0.001683864 | 0.001623296 | 0.001617986 | 0.001645732 | 0.001708134 | 0.001809788 | 0.001950794 | 0.002179573 | 0.002533809 | 0.003047639 | 0.003972591 | 0.005126833 | 0.006769775 | 0.008322647 | 0.009565626 | 0.01004811 | 0.01088309 | 0.01268971 | 0.01454733 | 0.01565831 | 0.01640581 | 0.01671676 | 0.01672161 | 0.01658542 | 0.01658111 | 0.0165138 | 0.01674485 | -0.005276249 | -0.00371338 | -0.002474581 | -0.001660038 | -0.001043603 | -0.0005790813 | -0.0002247849 | 5.48727e-05 | 0.000319809 | 0.000597643 | 0.0009135794 | 0.001339524 | 0.001860219 | 0.002529905 | 0.003258853 | 0.003921105 | 0.004328567 | 0.004052471 | 0.003579883 | 0.003291186 | 0.00397859 | 0.004356835 | 0.00398284 | 0.002922479 | 0.001950066 | 0.000999138 | 0.0003587781 | -0.0001555143 | -0.0005211648 | -0.0008250518 | -0.001290177 | 1.8
29 | 0.002657513 | 0.002378009 | 0.002051268 | 0.00183157 | 0.001691841 | 0.001641852 | 0.00163364 | 0.001645692 | 0.001730522 | 0.001811195 | 0.001972654 | 0.002226586 | 0.002574871 | 0.003169747 | 0.004025877 | 0.005335449 | 0.006907257 | 0.008383538 | 0.009688056 | 0.01003159 | 0.01091457 | 0.01260161 | 0.01421221 | 0.01525999 | 0.01630871 | 0.01652612 | 0.01651908 | 0.0149198 | 0.01766173 | 0.01877922 | 0.0193103 | -0.005407029 | -0.003734082 | -0.002459946 | -0.001649878 | -0.001037403 | -0.0005680643 | -0.0002186822 | 6.664407e-05 | 0.0003221796 | 0.0006031097 | 0.0009567952 | 0.001342488 | 0.001922957 | 0.002585377 | 0.003320414 | 0.003961284 | 0.004261846 | 0.004181664 | 0.003512898 | 0.003299969 | 0.004008026 | 0.004365023 | 0.003651436 | 0.002753587 | 0.001852375 | 0.002241643 | 0.0002949728 | -0.000213485 | -0.0005749687 | 1.160648e-05 | -0.001045335 | 1.8
30 | 0.002725044 | 0.002418341 | 0.002051908 | 0.001828847 | 0.001688978 | 0.001622625 | 0.001610858 | 0.001639275 | 0.001703651 | 0.00181673 | 0.001958915 | 0.002161822 | 0.002555776 | 0.003130251 | 0.003939043 | 0.005158619 | 0.006752566 | 0.008325398 | 0.009581698 | 0.01002078 | 0.01091902 | 0.01266028 | 0.01428294 | 0.01559827 | 0.01652967 | 0.01667204 | 0.01653122 | 0.01664096 | 0.01633221 | 0.016469 | 0.0167286 | -0.005202544 | -0.003704124 | -0.002473323 | -0.001660201 | -0.001045639 | -0.0005766654 | -0.00022325 | 6.136317e-05 | 0.00031897 | 0.0005834088 | 0.0009147726 | 0.001344588 | 0.001866106 | 0.002520168 | 0.003255751 | 0.003930467 | 0.004277144 | 0.004155465 | 0.003609813 | 0.003313071 | 0.004089748 | 0.004495947 | 0.003872384 | 0.002848849 | 0.001869726 | 0.001005021 | 0.0002816968 | -0.0001747011 | -0.0005193185 | -0.0007695227 | -0.001137365 | 1.8
31 | 0.002747143 | 0.002479544 | 0.002049574 | 0.00182949 | 0.001681263 | 0.001620916 | 0.001614833 | 0.001648987 | 0.001701298 | 0.001816691 | 0.001964743 | 0.002174972 | 0.002555309 | 0.003109347 | 0.003889356 | 0.005217305 | 0.006783644 | 0.008324596 | 0.009621783 | 0.00995104 | 0.01097444 | 0.01263409 | 0.01452133 | 0.01562719 | 0.01620472 | 0.01655739 | 0.01670609 | 0.01632916 | 0.01631406 | 0.01641732 | 0.01663617 | -0.005274429 | -0.00371456 | -0.002485369 | -0.001660603 | -0.001048951 | -0.0005828239 | -0.0002331046 | 6.195261e-05 | 0.0003202338 | 0.0005805282 | 0.000906087 | 0.00131908 | 0.00187527 | 0.002530991 | 0.003260448 | 0.003911225 | 0.004301626 | 0.004130503 | 0.003687918 | 0.00333052 | 0.004122265 | 0.004449971 | 0.003981193 | 0.002911047 | 0.001886854 | 0.001002163 | 0.0003484726 | -0.0001451472 | -0.000536837 | -0.0008217506 | -0.0009573331 | 1.8
32 | 0.0030008 | 0.0024121 | 0.0021109 | 0.0018998 | 0.0017639 | 0.0017103 | 0.0017138 | 0.0017609 | 0.0018475 | 0.0019794 | 0.0021781 | 0.0024939 | 0.0029951 | 0.0037392 | 0.0046936 | 0.0057063 | 0.0066119 | 0.0072455 | 0.007599 | 0.0077328 | 0.0081781 | 0.0087569 | 0.0092295 | 0.0094759 | 0.0096546 | 0.0096489 | 0.009667 | 0.0096488 | 0.0087752 | 0.0090404 | 0.0096037 | -0.0054388 | -0.0037349 | -0.0024583 | -0.001634 | -0.0010093 | -0.00053705 | -0.00017365 | 0.00012451 | 0.00040113 | 0.00069376 | 0.0010381 | 0.0014538 | 0.0019198 | 0.0023513 | 0.0026237 | 0.0025897 | 0.0022815 | 0.0018399 | 0.0014443 | 0.0013585 | 0.001489 | 0.0013514 | 0.0010457 | 0.00069458 | 0.00039087 | 0.00013322 | -8.8228e-05 | -0.00023706 | -0.00040997 | -0.00051833 | -0.00063337 | 2.5
33 | 0.0027295 | 0.0024193 | 0.0021075 | 0.0018908 | 0.0017571 | 0.0016999 | 0.0017015 | 0.0017459 | 0.0018275 | 0.0019527 | 0.0021409 | 0.0024466 | 0.0029288 | 0.0036469 | 0.0045865 | 0.0056284 | 0.0065208 | 0.0071724 | 0.0075581 | 0.0077238 | 0.0081518 | 0.0087573 | 0.0091816 | 0.0094646 | 0.0096055 | 0.0096781 | 0.0096443 | 0.0094156 | 0.0090319 | 0.0090542 | 0.0089651 | -0.005339 | -0.0035973 | -0.0024559 | -0.0016373 | -0.0010137 | -0.0005423 | -0.00018134 | 0.00011519 | 0.00038924 | 0.00067666 | 0.0010154 | 0.001428 | 0.001889 | 0.0023212 | 0.0025778 | 0.0025664 | 0.0022747 | 0.0018532 | 0.0014531 | 0.0013808 | 0.0015058 | 0.0013776 | 0.0010378 | 0.00070314 | 0.0003971 | 0.00013779 | -9.7239e-05 | -0.00038745 | -0.00041178 | -0.00051632 | -0.0005879 | 2.5
34 | 0.002697384 | 0.002416097 | 0.002102561 | 0.001877323 | 0.001745071 | 0.001692606 | 0.001689306 | 0.001736059 | 0.001810705 | 0.001920299 | 0.002107444 | 0.002412417 | 0.002881762 | 0.003611795 | 0.004528803 | 0.005617728 | 0.006491748 | 0.007164027 | 0.007548181 | 0.007685172 | 0.008119168 | 0.008752554 | 0.009164098 | 0.009429102 | 0.009560341 | 0.009492307 | 0.009541592 | 0.009430737 | 0.009065223 | 0.009044947 | 0.008974927 | -0.005476766 | -0.003644821 | -0.002457303 | -0.00164054 | -0.001016668 | -0.0005450796 | -0.0001879844 | 0.0001087641 | 0.000387261 | 0.0006684996 | 0.0009917783 | 0.00141063 | 0.001868831 | 0.00231444 | 0.00258518 | 0.002572545 | 0.002302865 | 0.00188674 | 0.001453599 | 0.001389578 | 0.001506001 | 0.001395186 | 0.001059398 | 0.0007031846 | 0.000394933 | 0.000131107 | -8.17456e-05 | -0.0003117888 | -0.0004043557 | -0.0005150337 | -0.0005936741 | 2.5
35 | 0.002705186 | 0.002390086 | 0.002098914 | 0.001878157 | 0.001745734 | 0.001698321 | 0.001694838 | 0.001739713 | 0.001804466 | 0.001949191 | 0.002128626 | 0.002408727 | 0.002920001 | 0.003603972 | 0.004575455 | 0.005605362 | 0.006486562 | 0.00716181 | 0.007556181 | 0.007700726 | 0.008136608 | 0.008752113 | 0.009159389 | 0.009452442 | 0.009524329 | 0.009612678 | 0.009600174 | 0.009419463 | 0.009319736 | 0.009053715 | 0.00897263 | -0.005363556 | -0.003674403 | -0.002465583 | -0.001641161 | -0.001019684 | -0.0005490666 | -0.0001891187 | 0.0001090084 | 0.0003760242 | 0.0006719554 | 0.0009937704 | 0.001417617 | 0.001872323 | 0.002311095 | 0.002581816 | 0.002578307 | 0.002287378 | 0.001863219 | 0.001483262 | 0.001386965 | 0.0015062 | 0.001394164 | 0.001056161 | 0.0007034579 | 0.000393919 | 0.0001262489 | -9.550474e-05 | -0.0003404142 | -0.0004069041 | -0.0005137197 | -0.0005891034 | 2.5
36 | 0.0026389 | 0.0023891 | 0.0020966 | 0.0018726 | 0.0017423 | 0.0016821 | 0.0016818 | 0.0017225 | 0.0017987 | 0.0019201 | 0.002105 | 0.0024007 | 0.0028741 | 0.0035845 | 0.0045264 | 0.0055366 | 0.0064705 | 0.0071537 | 0.0075324 | 0.007679 | 0.0081173 | 0.0087295 | 0.0091588 | 0.009402 | 0.00952 | 0.0094635 | 0.0094951 | 0.0094408 | 0.009321 | 0.0090393 | 0.0089988 | -0.005491 | -0.0037694 | -0.0024671 | -0.0016412 | -0.0010197 | -0.00055147 | -0.00019021 | 0.00010306 | 0.00037251 | 0.00065638 | 0.00099038 | 0.0014 | 0.0018575 | 0.0023027 | 0.0025915 | 0.0025988 | 0.0023279 | 0.0019025 | 0.0014849 | 0.0013923 | 0.0015296 | 0.0013971 | 0.001069 | 0.0007052 | 0.0003939 | 0.00012037 | -8.1231e-05 | -0.00027015 | -0.00039778 | -0.00050768 | -0.00061884 | 2.5
37 | 0.002965412 | 0.002416264 | 0.002108086 | 0.001893362 | 0.001759105 | 0.001704063 | 0.001709773 | 0.001751749 | 0.001842804 | 0.001974231 | 0.00215383 | 0.002481376 | 0.002975708 | 0.003652942 | 0.004591265 | 0.005628609 | 0.006560375 | 0.007227709 | 0.007589371 | 0.007732508 | 0.008160452 | 0.008757153 | 0.009211026 | 0.009469575 | 0.009612807 | 0.009651969 | 0.009645045 | 0.009489403 | 0.008923502 | 0.009048294 | 0.009569924 | -0.005438298 | -0.003637784 | -0.002457069 | -0.001637069 | -0.001012732 | -0.0005413205 | -0.0001769648 | 0.0001159262 | 0.0003924259 | 0.000687815 | 0.001036783 | 0.001437757 | 0.001890705 | 0.002336286 | 0.002605411 | 0.002585984 | 0.002278061 | 0.001841004 | 0.00145097 | 0.001361091 | 0.001500485 | 0.001366819 | 0.001042416 | 0.0006961863 | 0.000391832 | 0.0001376966 | -9.594151e-05 | -0.000264161 | -0.0004110899 | -0.0005179155 | -0.0006099782 | 2.5
38 | 0.002845588 | 0.002415886 | 0.002109075 | 0.00189642 | 0.001758632 | 0.001704176 | 0.001712164 | 0.001758598 | 0.001831046 | 0.001966264 | 0.002151212 | 0.002450095 | 0.00293946 | 0.003651101 | 0.004671901 | 0.00563638 | 0.006544433 | 0.007224106 | 0.007589068 | 0.007731844 | 0.008174682 | 0.008757033 | 0.009202581 | 0.009466256 | 0.009620699 | 0.009670589 | 0.009658905 | 0.009479487 | 0.008948119 | 0.009051032 | 0.009337072 | -0.005369479 | -0.003731165 | -0.002457797 | -0.001634732 | -0.001010466 | -0.0005383813 | -0.0001753741 | 0.0001155111 | 0.0003960491 | 0.000690918 | 0.001026878 | 0.00143642 | 0.001904801 | 0.002334996 | 0.002582393 | 0.002571739 | 0.002275791 | 0.001850333 | 0.001451781 | 0.001369544 | 0.001500031 | 0.001375465 | 0.001042547 | 0.0007002371 | 0.0003943508 | 0.0001341359 | -9.14977e-05 | -0.0002872036 | -0.0004108502 | -0.0005182828 | -0.0006165907 | 2.5
39 | 0.002684496 | 0.002393598 | 0.00210397 | 0.001889345 | 0.001745198 | 0.001699685 | 0.001697152 | 0.001742897 | 0.001802696 | 0.001928438 | 0.002106098 | 0.002431515 | 0.002876865 | 0.003619567 | 0.004555227 | 0.005542003 | 0.006480708 | 0.00716336 | 0.007549681 | 0.007710608 | 0.008136468 | 0.008733483 | 0.009179814 | 0.009422522 | 0.009545791 | 0.00959286 | 0.0096429 | 0.00942053 | 0.009176974 | 0.009040216 | 0.008997877 | -0.005397706 | -0.003723042 | -0.0024622 | -0.001639347 | -0.001017698 | -0.0005432327 | -0.0001855844 | 0.0001106474 | 0.0003798725 | 0.0006592109 | 0.001010706 | 0.001424936 | 0.001863812 | 0.002303515 | 0.002589459 | 0.00257727 | 0.002280163 | 0.001877301 | 0.001455062 | 0.001391833 | 0.001508189 | 0.001378207 | 0.001049402 | 0.0007048021 | 0.00039572 | 0.0001280871 | -9.279279e-05 | -0.00034715 | -0.0004077334 | -0.0005157146 | -0.0006187174 | 2.5
40 | 0.002651272 | 0.002407624 | 0.002105435 | 0.001872889 | 0.001744642 | 0.00169578 | 0.001691365 | 0.001732475 | 0.001811662 | 0.001945021 | 0.002140262 | 0.00241387 | 0.002890449 | 0.003614223 | 0.004570809 | 0.005547546 | 0.006472398 | 0.007160728 | 0.007536776 | 0.007692995 | 0.008147508 | 0.008744835 | 0.009175892 | 0.009459739 | 0.009593964 | 0.009673475 | 0.009502406 | 0.009418147 | 0.009102397 | 0.009043535 | 0.00899509 | -0.005400224 | -0.003753995 | -0.002456721 | -0.001640498 | -0.001018023 | -0.0005438962 | -0.0001825094 | 0.0001121956 | 0.0003827777 | 0.0006766305 | 0.001010919 | 0.001403525 | 0.001886365 | 0.002317737 | 0.002581012 | 0.002595541 | 0.00231618 | 0.001896625 | 0.001461674 | 0.001382527 | 0.001507459 | 0.001397063 | 0.001054488 | 0.0007051977 | 0.0003964199 | 0.0001243723 | -9.273616e-05 | -0.0003678405 | -0.0004078115 | -0.0005120113 | -0.0005912703 | 2.5
41 | 0.002696911 | 0.00239988 | 0.002104385 | 0.001886899 | 0.001745055 | 0.001698413 | 0.001697735 | 0.001745279 | 0.00182281 | 0.001931405 | 0.002134798 | 0.002429508 | 0.0028854 | 0.003610969 | 0.004572529 | 0.00561534 | 0.006499105 | 0.007163376 | 0.007534257 | 0.007688205 | 0.008128535 | 0.008730015 | 0.009175867 | 0.009422378 | 0.009579076 | 0.009510303 | 0.009525009 | 0.00943597 | 0.009183999 | 0.009047483 | 0.008995979 | -0.005409321 | -0.003705128 | -0.002458062 | -0.001640735 | -0.001016205 | -0.0005427842 | -0.0001857674 | 0.0001039757 | 0.0003729702 | 0.0006753824 | 0.0009924798 | 0.001420779 | 0.001880319 | 0.002304242 | 0.002579709 | 0.002591447 | 0.002282867 | 0.001872329 | 0.001462471 | 0.001391474 | 0.001506723 | 0.001385375 | 0.001067108 | 0.0007037035 | 0.0003940321 | 0.0001238451 | -9.155365e-05 | -0.0003564648 | -0.0004068583 | -0.000509597 | -0.0006111265 | 2.5
42 | 0.002724349 | 0.002414561 | 0.002096821 | 0.001874757 | 0.001744347 | 0.001683848 | 0.001686741 | 0.001725295 | 0.001799479 | 0.001941982 | 0.002115281 | 0.002419379 | 0.002874404 | 0.003612663 | 0.004529988 | 0.005557146 | 0.006482626 | 0.007171401 | 0.007557957 | 0.007700557 | 0.008145129 | 0.008751714 | 0.009174934 | 0.009418169 | 0.009550907 | 0.009465224 | 0.009591896 | 0.00941903 | 0.009060381 | 0.009053877 | 0.008996087 | -0.005470042 | -0.00368695 | -0.002457978 | -0.001639971 | -0.001015437 | -0.0005440331 | -0.0001821158 | 0.0001082209 | 0.0003823786 | 0.0006606299 | 0.0009985816 | 0.00142217 | 0.001868786 | 0.002308658 | 0.002589414 | 0.00258952 | 0.002319622 | 0.001866604 | 0.001459924 | 0.001391311 | 0.001510042 | 0.001394483 | 0.001048056 | 0.000703611 | 0.0003965841 | 0.0001262759 | -9.022654e-05 | -0.0002846204 | -0.0004021826 | -0.0005088765 | -0.0005984096 | 2.5
43 | 0.00283299 | 0.002419234 | 0.002109559 | 0.001897402 | 0.001757505 | 0.001709867 | 0.001713093 | 0.00175338 | 0.001832934 | 0.001958779 | 0.00217401 | 0.00249159 | 0.002948076 | 0.003737616 | 0.004608434 | 0.005679145 | 0.006592003 | 0.007219721 | 0.007579352 | 0.007726354 | 0.00817344 | 0.00875696 | 0.00922573 | 0.009469131 | 0.009646979 | 0.009667033 | 0.009649363 | 0.009558205 | 0.008788327 | 0.00905331 | 0.009490156 | -0.005340446 | -0.003727769 | -0.002457658 | -0.001636663 | -0.001012257 | -0.0005415784 | -0.000177487 | 0.0001232023 | 0.0003906007 | 0.000680415 | 0.001029249 | 0.001431783 | 0.001916935 | 0.002322791 | 0.002614767 | 0.002583732 | 0.00228133 | 0.001851471 | 0.001452465 | 0.001373983 | 0.001500716 | 0.001361081 | 0.001044918 | 0.0006982051 | 0.0003970387 | 0.0001357399 | -8.831998e-05 | -0.000312918 | -0.000411149 | -0.0005176773 | -0.0006085174 | 2.5
44 | 0.002701308 | 0.002407014 | 0.002107096 | 0.001883469 | 0.001742906 | 0.001684709 | 0.001688838 | 0.001739064 | 0.001826501 | 0.001952579 | 0.00211919 | 0.002427085 | 0.002886836 | 0.003615423 | 0.00457493 | 0.005544126 | 0.006515363 | 0.00716348 | 0.007552099 | 0.007687154 | 0.008121733 | 0.008730326 | 0.009164087 | 0.009406513 | 0.009559681 | 0.009608768 | 0.009509548 | 0.009438367 | 0.009223581 | 0.0090462 | 0.008981555 | -0.005381539 | -0.003608153 | -0.002465335 | -0.001637944 | -0.001018232 | -0.0005462385 | -0.0001877528 | 0.0001056309 | 0.0003781203 | 0.0006715224 | 0.001015239 | 0.001416838 | 0.001872412 | 0.002316701 | 0.002589774 | 0.002575527 | 0.002304778 | 0.001872419 | 0.001468166 | 0.001386586 | 0.001519223 | 0.001388561 | 0.001055246 | 0.0007046773 | 0.0003943999 | 0.0001258672 | -8.797348e-05 | -0.0003106097 | -0.0004109974 | -0.0005130621 | -0.0006084757 | 2.5
45 | 0.002683012 | 0.002392003 | 0.002102093 | 0.001879214 | 0.001743555 | 0.001694161 | 0.001687094 | 0.001729352 | 0.001806472 | 0.001943421 | 0.002106703 | 0.002439651 | 0.002883728 | 0.003622929 | 0.004541981 | 0.005579763 | 0.006494774 | 0.007164508 | 0.007551528 | 0.007704075 | 0.008124845 | 0.008751915 | 0.00915885 | 0.009422867 | 0.009582219 | 0.009504064 | 0.009561428 | 0.009431427 | 0.009156754 | 0.00904602 | 0.008966114 | -0.005427835 | -0.003690217 | -0.002465116 | -0.001639357 | -0.001018351 | -0.0005484619 | -0.0001820443 | 0.0001082275 | 0.0003794061 | 0.000662391 | 0.001009346 | 0.001416518 | 0.001872249 | 0.00230491 | 0.002582507 | 0.002574347 | 0.002277261 | 0.001886039 | 0.001471122 | 0.001386878 | 0.001510216 | 0.001389035 | 0.001038578 | 0.0007051856 | 0.0003970091 | 0.0001355021 | -9.496446e-05 | -0.000338422 | -0.0004048706 | -0.0005104541 | -0.0006130421 | 2.5
46 | 0.002887078 | 0.002414811 | 0.002109502 | 0.001899678 | 0.001759916 | 0.001704661 | 0.00170735 | 0.001756348 | 0.001845884 | 0.001961151 | 0.002141642 | 0.002466005 | 0.00299432 | 0.003682493 | 0.004670199 | 0.00564661 | 0.006549799 | 0.007207894 | 0.007573215 | 0.007726751 | 0.008157072 | 0.008757158 | 0.009206713 | 0.009473335 | 0.009615995 | 0.009669771 | 0.009658456 | 0.009506791 | 0.00893212 | 0.009044066 | 0.009274511 | -0.005372338 | -0.003673752 | -0.002457046 | -0.001634428 | -0.001009667 | -0.0005387068 | -0.0001781512 | 0.0001178272 | 0.0003981026 | 0.0006800971 | 0.001033885 | 0.001432457 | 0.001898045 | 0.002337236 | 0.002593754 | 0.002567297 | 0.002279377 | 0.00184212 | 0.001448702 | 0.001363882 | 0.001502709 | 0.001370891 | 0.001040858 | 0.0006957682 | 0.0003924571 | 0.0001367489 | -9.608935e-05 | -0.0003160292 | -0.0004113809 | -0.0005170453 | -0.0005959818 | 2.5
47 | 0.002644549 | 0.00241697 | 0.002103901 | 0.00189 | 0.0017558 | 0.001693318 | 0.001698102 | 0.001733716 | 0.001805245 | 0.001946079 | 0.002122871 | 0.002435666 | 0.002912527 | 0.00361641 | 0.00458176 | 0.005574294 | 0.006488861 | 0.007162936 | 0.007551185 | 0.007715288 | 0.008123664 | 0.008753608 | 0.00917918 | 0.009464119 | 0.009549812 | 0.009592583 | 0.00950585 | 0.009437157 | 0.009234279 | 0.009050723 | 0.008967526 | -0.005357628 | -0.003746312 | -0.002463989 | -0.001639727 | -0.001016307 | -0.0005499471 | -0.0001881863 | 0.0001086266 | 0.0003820901 | 0.0006614312 | 0.0009963164 | 0.001403945 | 0.001862135 | 0.002306626 | 0.002577995 | 0.002572247 | 0.002281735 | 0.001866417 | 0.001482541 | 0.001380815 | 0.001515017 | 0.001378195 | 0.00105205 | 0.0007041483 | 0.000393908 | 0.0001220205 | -8.984942e-05 | -0.0003329636 | -0.0004075606 | -0.0005104916 | -0.0006074168 | 2.5
48 | 0.002666622 | 0.002404937 | 0.002104646 | 0.00188944 | 0.001743949 | 0.001686685 | 0.001692433 | 0.001745354 | 0.001809096 | 0.001937909 | 0.002117938 | 0.002416428 | 0.002917165 | 0.003605819 | 0.004558472 | 0.005552244 | 0.006483945 | 0.007155301 | 0.007543633 | 0.007703536 | 0.008138666 | 0.008735027 | 0.009170379 | 0.009420548 | 0.009562948 | 0.009493409 | 0.00953963 | 0.009419964 | 0.009215163 | 0.009045196 | 0.008970378 | -0.005345983 | -0.003699566 | -0.002460008 | -0.001638735 | -0.001017971 | -0.0005489039 | -0.0001850453 | 0.0001041408 | 0.0003793785 | 0.0006587939 | 0.0009948954 | 0.001408856 | 0.001865151 | 0.002314614 | 0.002591494 | 0.002586395 | 0.002304709 | 0.001884229 | 0.001484572 | 0.001383792 | 0.001524418 | 0.001387599 | 0.001044561 | 0.0007033035 | 0.0003946184 | 0.000128072 | -8.271376e-05 | -0.0003674613 | -0.0003991856 | -0.0005098213 | -0.0005892823 | 2.5
49 | 0.0028487 | 0.0024332 | 0.0019755 | 0.0017537 | 0.0016139 | 0.0015489 | 0.0015383 | 0.0015682 | 0.0016262 | 0.0017161 | 0.0018544 | 0.0020706 | 0.0024229 | 0.0029792 | 0.0038025 | 0.0049478 | 0.0062774 | 0.0075775 | 0.0086062 | 0.0089317 | 0.00966 | 0.011039 | 0.012373 | 0.013373 | 0.013857 | 0.013993 | 0.013956 | 0.013902 | 0.014074 | 0.014016 | 0.015161 | -0.0053855 | -0.0036889 | -0.0024826 | -0.0016675 | -0.0010614 | -0.00059774 | -0.00025277 | 2.4606e-05 | 0.00027356 | 0.00053209 | 0.00084137 | 0.0012297 | 0.0017108 | 0.0022852 | 0.0028936 | 0.0033472 | 0.0035232 | 0.0033213 | 0.0028315 | 0.002567 | 0.0030206 | 0.0031702 | 0.0027393 | 0.0019962 | 0.0011875 | 0.00056975 | 6.8926e-05 | -0.00029991 | -0.00053882 | -0.00068731 | -0.00094661 | 2
50 | 0.0027776 | 0.0022323 | 0.0020807 | 0.0018601 | 0.0017201 | 0.0016585 | 0.0016581 | 0.0016979 | 0.001771 | 0.0018804 | 0.0020437 | 0.0022999 | 0.0027104 | 0.0033479 | 0.0042891 | 0.0055001 | 0.0068304 | 0.007993 | 0.0087705 | 0.0089986 | 0.0097021 | 0.010942 | 0.011992 | 0.012715 | 0.013138 | 0.013333 | 0.013381 | 0.01338 | 0.0132 | 0.013194 | 0.013512 | -0.0052605 | -0.0035436 | -0.0024495 | -0.001649 | -0.0010278 | -0.00055899 | -0.00020191 | 8.9867e-05 | 0.0003573 | 0.00064039 | 0.000977 | 0.001402 | 0.0019143 | 0.0025087 | 0.0030536 | 0.0034354 | 0.0034327 | 0.0030499 | 0.0024905 | 0.0023474 | 0.0027904 | 0.002908 | 0.0023935 | 0.0017171 | 0.0010817 | 0.00054867 | 0.00010209 | -0.00024667 | -0.00051011 | -0.00074788 | -0.00094979 | 2
51 | 0.0026199 | 0.0023137 | 0.0020638 | 0.0018385 | 0.0017007 | 0.0016382 | 0.0016349 | 0.001672 | 0.0017435 | 0.0018521 | 0.0020116 | 0.0022611 | 0.0026627 | 0.0032826 | 0.0041943 | 0.0054147 | 0.0067721 | 0.0079848 | 0.0088475 | 0.0091127 | 0.0098082 | 0.011034 | 0.012149 | 0.012991 | 0.013351 | 0.013459 | 0.013543 | 0.013549 | 0.012819 | 0.013367 | 0.012745 | -0.005219 | -0.00371 | -0.0024694 | -0.0016409 | -0.0010268 | -0.00056098 | -0.00020729 | 8.078e-05 | 0.00034446 | 0.0006229 | 0.00095637 | 0.001372 | 0.0018986 | 0.0024851 | 0.0030759 | 0.0034469 | 0.0034882 | 0.0031328 | 0.002625 | 0.0024604 | 0.0029318 | 0.0029918 | 0.0025257 | 0.0018298 | 0.0011099 | 0.00054734 | 0.0001025 | -0.00026663 | -0.00054808 | -0.00073877 | -0.00071304 | 2
52 | 0.002701787 | 0.002282573 | 0.002065571 | 0.001854584 | 0.001706821 | 0.001638784 | 0.001658083 | 0.00169719 | 0.001755414 | 0.00185284 | 0.002018347 | 0.002264979 | 0.002681219 | 0.003284483 | 0.004207077 | 0.005434139 | 0.006818083 | 0.007991325 | 0.008836832 | 0.009010158 | 0.009796564 | 0.01099635 | 0.01212115 | 0.01288629 | 0.01328862 | 0.01338205 | 0.01338177 | 0.01338095 | 0.01282807 | 0.01320838 | 0.01345192 | -0.005239694 | -0.003636966 | -0.002461312 | -0.001646949 | -0.001027312 | -0.0005598465 | -0.0002020566 | 8.519581e-05 | 0.0003529814 | 0.0006245507 | 0.0009669442 | 0.001400356 | 0.001914157 | 0.002496588 | 0.003066112 | 0.003443311 | 0.003486817 | 0.003074473 | 0.002594418 | 0.00244941 | 0.002799875 | 0.002990349 | 0.002435218 | 0.001758261 | 0.001107809 | 0.0005478687 | 0.000102266 | -0.0002468936 | -0.0005245643 | -0.0007469237 | -0.0007953693 | 2
53 | 0.002817042 | 0.002388784 | 0.001992678 | 0.00177204 | 0.001618153 | 0.001548923 | 0.001540927 | 0.001573016 | 0.00163645 | 0.001725082 | 0.001858406 | 0.002076722 | 0.002431634 | 0.002981816 | 0.003807184 | 0.004956936 | 0.006329841 | 0.007614567 | 0.00867282 | 0.009126084 | 0.009794194 | 0.01119235 | 0.01244127 | 0.01342383 | 0.01386845 | 0.01401552 | 0.01399694 | 0.01392029 | 0.01402837 | 0.01391458 | 0.01515243 | -0.005191696 | -0.003679544 | -0.002472097 | -0.001665978 | -0.00106024 | -0.0005969084 | -0.000247484 | 3.297934e-05 | 0.0002769184 | 0.0005436582 | 0.0008589537 | 0.00125272 | 0.001719545 | 0.00234907 | 0.002959276 | 0.003431613 | 0.003682267 | 0.003393118 | 0.002977772 | 0.002589055 | 0.003068025 | 0.003227651 | 0.002802878 | 0.002011964 | 0.001191578 | 0.0005974735 | 8.263249e-05 | -0.0002997626 | -0.0005346527 | -0.0006749074 | -0.0008290924 | 2
54 | 0.0028137 | 0.0023202 | 0.002001 | 0.0017762 | 0.0016331 | 0.0015632 | 0.0015531 | 0.0015815 | 0.0016403 | 0.001732 | 0.0018695 | 0.0020858 | 0.0024343 | 0.0029891 | 0.0038108 | 0.0049779 | 0.0063589 | 0.0077305 | 0.0088073 | 0.0091712 | 0.0098889 | 0.011254 | 0.012553 | 0.013437 | 0.013889 | 0.014102 | 0.014292 | 0.014051 | 0.013701 | 0.013643 | 0.013649 | -0.0051628 | -0.0036581 | -0.0024586 | -0.001665 | -0.0010521 | -0.0005925 | -0.00024454 | 3.3188e-05 | 0.00028454 | 0.00054726 | 0.00085922 | 0.0012536 | 0.0017511 | 0.0023503 | 0.0029817 | 0.0034902 | 0.0037188 | 0.0035306 | 0.003002 | 0.0027328 | 0.0031926 | 0.0033172 | 0.0028367 | 0.0020471 | 0.0012416 | 0.00060935 | 0.00014422 | -0.00023922 | -0.00051976 | -0.00067122 | -0.00078825 | 2
55 | 0.002818864 | 0.002373107 | 0.001978498 | 0.001759771 | 0.001632267 | 0.001553749 | 0.001540514 | 0.001572198 | 0.001638957 | 0.001718146 | 0.001862672 | 0.002080795 | 0.002429308 | 0.002979853 | 0.003808271 | 0.00494906 | 0.006342673 | 0.007626938 | 0.00873137 | 0.009153099 | 0.009847584 | 0.01121224 | 0.01252115 | 0.0133757 | 0.01386768 | 0.01400243 | 0.01409513 | 0.01404435 | 0.01396658 | 0.01377361 | 0.01402189 | -0.005368682 | -0.003686055 | -0.002461039 | -0.00166536 | -0.001061123 | -0.0005942475 | -0.0002474386 | 2.528092e-05 | 0.0002802383 | 0.0005456935 | 0.0008551275 | 0.001244954 | 0.001712614 | 0.00233952 | 0.002928042 | 0.003421801 | 0.003687019 | 0.00351877 | 0.002940103 | 0.002703019 | 0.00309406 | 0.003285014 | 0.002807073 | 0.002015045 | 0.001188155 | 0.0005899325 | 9.057996e-05 | -0.0002887546 | -0.000520887 | -0.0006867978 | -0.0008170824 | 2
56 | 0.002693859 | 0.002238255 | 0.002075681 | 0.001841609 | 0.001718946 | 0.001653707 | 0.001651986 | 0.001679864 | 0.001745103 | 0.001876903 | 0.002032856 | 0.002274967 | 0.002697074 | 0.003347028 | 0.00423681 | 0.005421202 | 0.006809415 | 0.007984978 | 0.00880023 | 0.009092661 | 0.009773755 | 0.01099651 | 0.0121171 | 0.01288592 | 0.01330677 | 0.01344087 | 0.01346173 | 0.01341616 | 0.01310388 | 0.01331201 | 0.01296922 | -0.005246059 | -0.003616696 | -0.002460891 | -0.00164798 | -0.001027334 | -0.0005608316 | -0.0002070109 | 8.137209e-05 | 0.0003493959 | 0.0006288716 | 0.0009572971 | 0.001389065 | 0.001911069 | 0.00250834 | 0.003054936 | 0.003439298 | 0.003445702 | 0.003060359 | 0.002549497 | 0.0024499 | 0.002925694 | 0.002983584 | 0.002404786 | 0.001736524 | 0.001098142 | 0.0005485036 | 0.0001022536 | -0.0002495713 | -0.0005217854 | -0.0007439397 | -0.0009344426 | 2
57 | 0.002662427 | 0.002232704 | 0.002071766 | 0.001841222 | 0.001713079 | 0.001646311 | 0.001635691 | 0.001684041 | 0.001761138 | 0.001869943 | 0.00203403 | 0.002270474 | 0.002695422 | 0.003298553 | 0.004220242 | 0.00542848 | 0.006815919 | 0.007985451 | 0.008778288 | 0.00909655 | 0.009714382 | 0.01103244 | 0.01203402 | 0.01291577 | 0.01325167 | 0.01333467 | 0.01353978 | 0.01345309 | 0.01304998 | 0.01336666 | 0.01330828 | -0.005224311 | -0.003549223 | -0.002465431 | -0.001644776 | -0.001027728 | -0.0005605682 | -0.0002035755 | 8.363824e-05 | 0.0003538152 | 0.0006355603 | 0.0009652269 | 0.001378632 | 0.001913428 | 0.002493401 | 0.003067188 | 0.003446086 | 0.003455343 | 0.003081388 | 0.00255081 | 0.002384555 | 0.002837038 | 0.002984348 | 0.002506151 | 0.001782315 | 0.001102211 | 0.0005483614 | 0.0001022039 | -0.0002570305 | -0.0005272984 | -0.0007414896 | -0.0009244817 | 2
58 | 0.002667963 | 0.002274915 | 0.002074464 | 0.001838737 | 0.001708551 | 0.001655843 | 0.001644975 | 0.001691456 | 0.001744766 | 0.001873315 | 0.002030358 | 0.002291248 | 0.002677648 | 0.003346711 | 0.00425556 | 0.005477475 | 0.006773416 | 0.007991957 | 0.008834631 | 0.009013356 | 0.009794487 | 0.01099658 | 0.01209808 | 0.0129657 | 0.01334115 | 0.01336609 | 0.01339086 | 0.01339741 | 0.01295733 | 0.01332083 | 0.01340345 | -0.005240333 | -0.003571373 | -0.002462436 | -0.001648654 | -0.001026943 | -0.0005601851 | -0.0002034853 | 8.155603e-05 | 0.0003520078 | 0.0006353336 | 0.0009567804 | 0.001400668 | 0.001907828 | 0.002502489 | 0.003064861 | 0.003445531 | 0.003486215 | 0.00310259 | 0.002560554 | 0.002382999 | 0.002837995 | 0.002941347 | 0.002474321 | 0.001806689 | 0.001088921 | 0.0005485534 | 0.0001022015 | -0.0002507983 | -0.0005171831 | -0.0007427045 | -0.0007978781 | 2
59 | 0.002838422 | 0.00235295 | 0.00199198 | 0.001760624 | 0.001620494 | 0.001559394 | 0.00154231 | 0.001573551 | 0.00163996 | 0.001727355 | 0.001860681 | 0.002073522 | 0.002434285 | 0.002988784 | 0.003804468 | 0.004956543 | 0.006309463 | 0.007619854 | 0.008763102 | 0.009144201 | 0.00973514 | 0.01110221 | 0.01241008 | 0.01343492 | 0.01385896 | 0.01404565 | 0.01407136 | 0.01403936 | 0.01370197 | 0.01397007 | 0.01440828 | -0.005259265 | -0.003683402 | -0.002471956 | -0.001666863 | -0.001061398 | -0.0005961012 | -0.0002515949 | 3.035275e-05 | 0.0002750069 | 0.0005377686 | 0.0008423826 | 0.001252656 | 0.001746375 | 0.002299517 | 0.002939747 | 0.00341854 | 0.003643563 | 0.003442185 | 0.002959423 | 0.002614163 | 0.003102956 | 0.003172835 | 0.002766691 | 0.002035369 | 0.001238831 | 0.0005960778 | 0.000112827 | -0.0002754225 | -0.0005210363 | -0.0006723144 | -0.0008799989 | 2
60 | 0.002835831 | 0.002331897 | 0.001983952 | 0.00177198 | 0.001623026 | 0.001558125 | 0.001552278 | 0.001577496 | 0.001637853 | 0.001720493 | 0.00186078 | 0.00208041 | 0.002426969 | 0.002982055 | 0.003809839 | 0.004977736 | 0.006306731 | 0.007710854 | 0.008691666 | 0.008956585 | 0.0098341 | 0.01105412 | 0.01242775 | 0.01338992 | 0.01386559 | 0.01406635 | 0.01422832 | 0.013915 | 0.0140202 | 0.01374814 | 0.01436646 | -0.005385428 | -0.003665606 | -0.002462432 | -0.001666992 | -0.001056765 | -0.0005971581 | -0.0002475033 | 2.741267e-05 | 0.0002768843 | 0.0005436421 | 0.0008437636 | 0.001234921 | 0.001722084 | 0.002290181 | 0.002958988 | 0.003410736 | 0.003549417 | 0.003512634 | 0.002882273 | 0.00266744 | 0.003027679 | 0.003183291 | 0.002782182 | 0.002046918 | 0.0012096 | 0.000577391 | 8.52289e-05 | -0.0002820191 | -0.0005241513 | -0.0006738954 | -0.0008093724 | 2
61 | 0.002650392 | 0.002274282 | 0.002071141 | 0.00185595 | 0.001703533 | 0.001643164 | 0.001657197 | 0.001691918 | 0.00175657 | 0.001872062 | 0.002032722 | 0.002297902 | 0.002666 | 0.003285194 | 0.004270207 | 0.00546221 | 0.00680112 | 0.007991093 | 0.008787735 | 0.009105799 | 0.009776227 | 0.01099794 | 0.0120962 | 0.01281268 | 0.01326567 | 0.01344299 | 0.01353475 | 0.01347038 | 0.01314 | 0.01323848 | 0.01329362 | -0.005243095 | -0.003630137 | -0.00245182 | -0.001646937 | -0.001027101 | -0.0005607117 | -0.0002044033 | 8.265691e-05 | 0.0003526811 | 0.0006355912 | 0.0009625856 | 0.001381431 | 0.001900044 | 0.002496588 | 0.0030675 | 0.003444449 | 0.003485423 | 0.003110761 | 0.00250511 | 0.002354975 | 0.002903189 | 0.002955966 | 0.002441682 | 0.001723626 | 0.001102819 | 0.0005474816 | 0.0001023165 | -0.0002566333 | -0.0005209162 | -0.0007466946 | -0.0007530354 | 2
62 | 0.002834186 | 0.002420284 | 0.001996916 | 0.001768051 | 0.00161882 | 0.001552358 | 0.001550908 | 0.001573114 | 0.001627656 | 0.001718171 | 0.001862951 | 0.002085304 | 0.002427621 | 0.002987061 | 0.003810097 | 0.00497735 | 0.006280556 | 0.007638408 | 0.008722195 | 0.009161483 | 0.009752407 | 0.01104058 | 0.01241443 | 0.01339751 | 0.01388055 | 0.01403221 | 0.01404552 | 0.01400475 | 0.01375233 | 0.01389604 | 0.01457404 | -0.005332602 | -0.003662548 | -0.002462305 | -0.001665977 | -0.001060591 | -0.0005947684 | -0.0002524 | 2.776675e-05 | 0.0002763632 | 0.0005446945 | 0.0008514672 | 0.001244462 | 0.00173875 | 0.002330103 | 0.002905073 | 0.003396172 | 0.003653562 | 0.003512099 | 0.002895647 | 0.002697306 | 0.003143799 | 0.003287594 | 0.002817371 | 0.002044056 | 0.001189445 | 0.0006083857 | 0.0001049975 | -0.0002957913 | -0.0005259044 | -0.000681297 | -0.0008652815 | 2
63 | 0.002836719 | 0.002345944 | 0.001981015 | 0.001771289 | 0.001619811 | 0.001549315 | 0.001545125 | 0.001571265 | 0.001634986 | 0.001731184 | 0.001867062 | 0.00207324 | 0.002433234 | 0.002983187 | 0.003805827 | 0.004949804 | 0.006297573 | 0.007597094 | 0.008805546 | 0.008965439 | 0.009671831 | 0.01121703 | 0.01244722 | 0.01338241 | 0.0138575 | 0.01404509 | 0.01427976 | 0.01391914 | 0.013715 | 0.0139382 | 0.01426372 | -0.005300359 | -0.003661176 | -0.002468986 | -0.001666887 | -0.001057784 | -0.0005933907 | -0.0002456269 | 2.547229e-05 | 0.0002775382 | 0.0005449765 | 0.0008489422 | 0.001234845 | 0.001750022 | 0.002330309 | 0.002957483 | 0.003457396 | 0.003574445 | 0.003519765 | 0.002909784 | 0.002723118 | 0.003122658 | 0.003291948 | 0.002748316 | 0.00201277 | 0.001238443 | 0.0005919883 | 0.0001039426 | -0.0002457079 | -0.0005364421 | -0.0006825056 | -0.0007944044 | 2
64 | 0.002844499 | 0.002339228 | 0.001980534 | 0.001768395 | 0.001626318 | 0.001560974 | 0.001543448 | 0.001576878 | 0.001633939 | 0.001726917 | 0.001862735 | 0.002071807 | 0.002424341 | 0.002985726 | 0.003805879 | 0.004972867 | 0.006339776 | 0.007593781 | 0.008668925 | 0.009076301 | 0.009676334 | 0.01119928 | 0.01246756 | 0.01343041 | 0.01386189 | 0.01399806 | 0.01427067 | 0.01390399 | 0.01379253 | 0.01385623 | 0.0145542 | -0.005178332 | -0.003682517 | -0.002476967 | -0.00166536 | -0.001055633 | -0.0005964484 | -0.0002462191 | 3.073149e-05 | 0.0002839084 | 0.0005465595 | 0.0008547201 | 0.001251901 | 0.001737125 | 0.00229071 | 0.002976105 | 0.003456157 | 0.003649186 | 0.003462712 | 0.002935773 | 0.002693891 | 0.003117264 | 0.003187082 | 0.00276131 | 0.002007171 | 0.001203732 | 0.000584627 | 8.676001e-05 | -0.0002539148 | -0.0005207837 | -0.0006783838 | -0.0009323622 | 2
65 | 0.002685828 | 0.002234559 | 0.002079418 | 0.001853705 | 0.001719506 | 0.001642334 | 0.001657835 | 0.00167466 | 0.001749339 | 0.00186449 | 0.002015641 | 0.002277782 | 0.002669496 | 0.003314068 | 0.004209968 | 0.005454521 | 0.006815742 | 0.007989848 | 0.00882342 | 0.009005624 | 0.009783508 | 0.01097076 | 0.01213949 | 0.01273972 | 0.01317692 | 0.01337531 | 0.0134669 | 0.01353469 | 0.0129129 | 0.01333893 | 0.0133451 | -0.005256077 | -0.003571312 | -0.002458682 | -0.001642884 | -0.001027783 | -0.0005604433 | -0.0002069106 | 8.893644e-05 | 0.0003566884 | 0.0006316007 | 0.0009605626 | 0.001395771 | 0.001908463 | 0.002497288 | 0.003063164 | 0.003439574 | 0.003468766 | 0.003100347 | 0.002566038 | 0.002357472 | 0.002922371 | 0.002911983 | 0.002515321 | 0.001758642 | 0.001092276 | 0.0005480116 | 0.000102269 | -0.000266602 | -0.0005370442 | -0.0007456588 | -0.0009072791 | 2
66 | 0.002788953 | 0.002189779 | 0.002061079 | 0.001847876 | 0.001732207 | 0.001628651 | 0.001662921 | 0.001657136 | 0.001759469 | 0.001920917 | 0.002018136 | 0.002383038 | 0.002860299 | 0.003560968 | 0.004510885 | 0.005410447 | 0.00605815 | 0.006648926 | 0.00689407 | 0.007021026 | 0.007383241 | 0.007701287 | 0.007979078 | 0.008114615 | 0.008233658 | 0.008181499 | 0.008137299 | 0.008057101 | 0.007924391 | 0.00809857 | 0.008158878 | -0.005379549 | -0.003720632 | -0.002456085 | -0.001651028 | -0.001032032 | -0.0005697057 | -0.0002041402 | 9.535822e-05 | 0.0003641135 | 0.0006208395 | 0.0009385267 | 0.001321392 | 0.001733373 | 0.002137718 | 0.002277813 | 0.002170409 | 0.001856868 | 0.001480137 | 0.00112522 | 0.001031134 | 0.001068565 | 0.0009204076 | 0.0006581898 | 0.0004140089 | 0.0002088892 | 3.455581e-05 | -0.0001218579 | -0.000245132 | -0.0003322672 | -0.0004077148 | -0.001650275 | 3
67 | 0.002769636 | 0.002206026 | 0.002049884 | 0.001843244 | 0.001710031 | 0.001665618 | 0.00164625 | 0.001714683 | 0.001786121 | 0.00185582 | 0.002018092 | 0.002358142 | 0.002863135 | 0.003626343 | 0.004469223 | 0.005413641 | 0.00609971 | 0.006547437 | 0.006843938 | 0.00702146 | 0.007375187 | 0.007718822 | 0.007932632 | 0.008113753 | 0.008226629 | 0.008209624 | 0.008152713 | 0.007986744 | 0.007931948 | 0.007905446 | 0.008378016 | -0.005376919 | -0.003737314 | -0.002469269 | -0.001649219 | -0.001027299 | -0.0005720497 | -0.0002000071 | 9.045162e-05 | 0.0003424475 | 0.0006067934 | 0.0009724195 | 0.001368658 | 0.00175655 | 0.002115439 | 0.002292829 | 0.002155158 | 0.001871556 | 0.001469514 | 0.001136116 | 0.001033372 | 0.001067807 | 0.0009140974 | 0.0006581351 | 0.000413186 | 0.0002137023 | 3.557223e-05 | -0.0001217404 | -0.00025417 | -0.0003316238 | -0.0004232715 | -0.000555162 | 3
68 | 0.002768844 | 0.002128973 | 0.002046713 | 0.001833501 | 0.00168885 | 0.001626325 | 0.001617057 | 0.001650872 | 0.001723267 | 0.001849434 | 0.002022958 | 0.002321786 | 0.002802051 | 0.003494676 | 0.004366997 | 0.005223286 | 0.005987805 | 0.006462624 | 0.006755293 | 0.006853882 | 0.007198066 | 0.007532766 | 0.007919475 | 0.008052789 | 0.00807719 | 0.008051106 | 0.007958085 | 0.007907974 | 0.007769112 | 0.008085567 | 0.008061056 | -0.005616962 | -0.003715169 | -0.00247786 | -0.00165872 | -0.001038361 | -0.0005720081 | -0.0002170544 | 7.464105e-05 | 0.0003306691 | 0.0006108396 | 0.000929245 | 0.001308317 | 0.001723752 | 0.002091432 | 0.002250851 | 0.002112416 | 0.001867086 | 0.001452187 | 0.001103134 | 0.001034466 | 0.001054754 | 0.0009108965 | 0.0006562174 | 0.0004061982 | 0.0001906619 | 1.460399e-05 | -0.0001280836 | -0.0002565048 | -0.0003302818 | -0.0004163394 | -0.0004954651 | 3
69 | 0.0027356 | 0.0022985 | 0.0020544 | 0.0018341 | 0.0016904 | 0.0016288 | 0.0016269 | 0.0016663 | 0.0017416 | 0.0018579 | 0.0020383 | 0.0023329 | 0.0028099 | 0.0034932 | 0.0043428 | 0.0052067 | 0.0059277 | 0.0064278 | 0.0067304 | 0.006847 | 0.0071549 | 0.0075284 | 0.0078057 | 0.0079402 | 0.0080206 | 0.0080103 | 0.0079384 | 0.0078373 | 0.0077114 | 0.0077831 | 0.0076489 | -0.0056235 | -0.0037146 | -0.0024797 | -0.0016589 | -0.0010363 | -0.00056999 | -0.00021376 | 7.5517e-05 | 0.00033805 | 0.00061219 | 0.00093116 | 0.0013106 | 0.0017213 | 0.0020757 | 0.0022159 | 0.0021082 | 0.0018258 | 0.0014503 | 0.0011002 | 0.00099909 | 0.0010301 | 0.00087831 | 0.000644 | 0.00039384 | 0.0001825 | 5.0966e-06 | -0.00015987 | -0.00026688 | -0.00036135 | -0.00041902 | -0.00050217 | 3
70 | 0.0027694 | 0.0021152 | 0.0020455 | 0.00183 | 0.0016836 | 0.0016177 | 0.0016137 | 0.0016506 | 0.0017226 | 0.0018356 | 0.0020145 | 0.002307 | 0.0027962 | 0.0034992 | 0.0043784 | 0.0052489 | 0.0059892 | 0.0065188 | 0.0068237 | 0.006939 | 0.0072756 | 0.0076829 | 0.0079302 | 0.0080822 | 0.008146 | 0.0081709 | 0.0081318 | 0.0079458 | 0.0078321 | 0.0081896 | 0.0081577 | -0.0053737 | -0.0037463 | -0.0024762 | -0.0016557 | -0.0010453 | -0.00057584 | -0.00022043 | 6.5953e-05 | 0.00032655 | 0.00059962 | 0.00091783 | 0.0013028 | 0.0017255 | 0.0020974 | 0.0022531 | 0.0021545 | 0.0018774 | 0.0015018 | 0.0011385 | 0.0010352 | 0.0010686 | 0.00092241 | 0.00065832 | 0.00041313 | 0.00020849 | 3.3735e-05 | -0.00012229 | -0.00024383 | -0.00032883 | -0.00040551 | -0.00048917 | 3
71 | 0.002748846 | 0.002230564 | 0.002048048 | 0.001832013 | 0.001684154 | 0.001626061 | 0.001617266 | 0.001657434 | 0.001730807 | 0.001846512 | 0.002037007 | 0.002315151 | 0.002801443 | 0.003499046 | 0.004350241 | 0.00524392 | 0.005941776 | 0.006437744 | 0.006789203 | 0.00692126 | 0.007210105 | 0.007572138 | 0.007882826 | 0.008063896 | 0.008041895 | 0.008050428 | 0.008113136 | 0.007889776 | 0.007777347 | 0.007914108 | 0.008004342 | -0.005404991 | -0.003739205 | -0.002476983 | -0.001658454 | -0.001037826 | -0.0005721062 | -0.0002176452 | 6.785208e-05 | 0.0003274317 | 0.0006033824 | 0.000929026 | 0.001307084 | 0.001722212 | 0.002090749 | 0.002224668 | 0.002149619 | 0.00182927 | 0.001478594 | 0.001116334 | 0.001007647 | 0.001035708 | 0.0008823335 | 0.000657532 | 0.0004062404 | 0.0001889413 | 1.210332e-05 | -0.0001315636 | -0.0002593326 | -0.0003376571 | -0.0004162452 | -0.0004926963 | 3
72 | 0.0028081 | 0.0023809 | 0.0020759 | 0.0018712 | 0.0017329 | 0.0016742 | 0.0016768 | 0.0017221 | 0.0018046 | 0.0019278 | 0.0021207 | 0.0024311 | 0.002933 | 0.0036591 | 0.0045522 | 0.0054471 | 0.0061631 | 0.0066683 | 0.0069538 | 0.0070799 | 0.0074225 | 0.0077937 | 0.0080335 | 0.0081544 | 0.0082383 | 0.0082143 | 0.0081929 | 0.0080846 | 0.0079518 | 0.0078302 | 0.0089933 | -0.0053832 | -0.0036685 | -0.0024546 | -0.0016449 | -0.0010217 | -0.0005508 | -0.00019143 | 0.00010183 | 0.00037241 | 0.00065294 | 0.00098385 | 0.0013713 | 0.001793 | 0.0021456 | 0.0022942 | 0.0021727 | 0.0018535 | 0.0014666 | 0.0011193 | 0.0010308 | 0.0010677 | 0.00091035 | 0.00065798 | 0.00042084 | 0.00021795 | 3.6255e-05 | -0.00012172 | -0.00025653 | -0.00035704 | -0.00042952 | -0.0018942 | 3
73 | 0.002774388 | 0.002222836 | 0.002074693 | 0.001858252 | 0.001715127 | 0.001660751 | 0.001631402 | 0.00168039 | 0.001763492 | 0.001846353 | 0.002029982 | 0.002424026 | 0.002846596 | 0.003602949 | 0.004393915 | 0.00526172 | 0.006147803 | 0.006631888 | 0.006946453 | 0.006971964 | 0.007302726 | 0.007707837 | 0.007930335 | 0.00811539 | 0.008210744 | 0.008198141 | 0.008154894 | 0.008064463 | 0.00789994 | 0.007914975 | 0.0084292 | -0.005374222 | -0.003686299 | -0.002474054 | -0.001646739 | -0.001042171 | -0.0005554293 | -0.0002182199 | 9.904965e-05 | 0.0003443223 | 0.0006307728 | 0.0009371466 | 0.001339807 | 0.001757813 | 0.002112262 | 0.002260089 | 0.00215579 | 0.00187377 | 0.001488023 | 0.001120026 | 0.00103222 | 0.001067873 | 0.0009125372 | 0.0006580391 | 0.0004161847 | 0.0002092991 | 3.609112e-05 | -0.0001218172 | -0.0002463982 | -0.0003443293 | -0.0004280628 | -0.001330778 | 3
74 | 0.00280203 | 0.002144397 | 0.002064758 | 0.001842911 | 0.001710322 | 0.001663428 | 0.001670331 | 0.001699644 | 0.001746819 | 0.001845498 | 0.002108882 | 0.002427383 | 0.002909141 | 0.003538968 | 0.004451765 | 0.005435386 | 0.00613008 | 0.006565434 | 0.006918214 | 0.007058611 | 0.007332052 | 0.00778641 | 0.007952066 | 0.008086949 | 0.008155858 | 0.008190874 | 0.008175869 | 0.007973616 | 0.007857425 | 0.00807475 | 0.008198412 | -0.005374411 | -0.003740605 | -0.002456988 | -0.001647467 | -0.001039627 | -0.00055286 | -0.0002128267 | 7.639919e-05 | 0.000353753 | 0.0006281511 | 0.0009528499 | 0.001306641 | 0.001774282 | 0.002132803 | 0.002289774 | 0.002156657 | 0.001865819 | 0.001477733 | 0.001134401 | 0.001032437 | 0.001068201 | 0.0009129029 | 0.0006580778 | 0.000417094 | 0.0002129501 | 3.612514e-05 | -0.0001218966 | -0.0002441939 | -0.000349268 | -0.0004260085 | -0.00188072 | 3
75 | 0.002749031 | 0.002121479 | 0.00204989 | 0.001834088 | 0.001689443 | 0.001624948 | 0.001622166 | 0.001652218 | 0.001722908 | 0.001854332 | 0.002020533 | 0.002315494 | 0.002804028 | 0.003499062 | 0.004373997 | 0.005234209 | 0.005928497 | 0.006457922 | 0.006782671 | 0.006891479 | 0.007270422 | 0.007628582 | 0.007873672 | 0.008064458 | 0.008144457 | 0.008125949 | 0.007994059 | 0.00788044 | 0.007768266 | 0.008024574 | 0.008138748 | -0.005517821 | -0.003736502 | -0.002477513 | -0.001657986 | -0.001040057 | -0.0005702855 | -0.0002197309 | 7.28428e-05 | 0.0003318852 | 0.0006086466 | 0.0009202472 | 0.001308829 | 0.001723825 | 0.002082752 | 0.002234695 | 0.00210837 | 0.00185662 | 0.001469564 | 0.001135401 | 0.001004403 | 0.001058672 | 0.0008977845 | 0.000654387 | 0.0004052446 | 0.0001868183 | 1.811428e-05 | -0.0001419078 | -0.0002560445 | -0.0003399202 | -0.0004155529 | -0.0004965056 | 3
76 | 0.002781202 | 0.002380764 | 0.002060393 | 0.001857472 | 0.001710731 | 0.001631384 | 0.001652012 | 0.001718227 | 0.001751264 | 0.001860137 | 0.00206686 | 0.002415892 | 0.002883019 | 0.003656069 | 0.004407176 | 0.00542945 | 0.006024358 | 0.006642368 | 0.006876803 | 0.007010275 | 0.007418037 | 0.007742241 | 0.007970647 | 0.008148669 | 0.008229261 | 0.008175797 | 0.008157941 | 0.008042036 | 0.007860972 | 0.008036184 | 0.008250997 | -0.005381943 | -0.003714671 | -0.002473352 | -0.001652311 | -0.001037349 | -0.0005549773 | -0.0002184583 | 9.014461e-05 | 0.0003665975 | 0.0006112931 | 0.0009492795 | 0.001343651 | 0.00174735 | 0.002117379 | 0.002279515 | 0.002168994 | 0.001854276 | 0.001491461 | 0.001121796 | 0.001034623 | 0.001067994 | 0.000920853 | 0.0006582051 | 0.0004171898 | 0.0002177921 | 3.536902e-05 | -0.0001219574 | -0.0002511918 | -0.0003516778 | -0.0004156047 | -0.001208778 | 3
77 | 0.002787122 | 0.002239273 | 0.002065452 | 0.00186317 | 0.001726037 | 0.00161805 | 0.001646911 | 0.001699956 | 0.00178927 | 0.001914721 | 0.002070772 | 0.002319916 | 0.002817956 | 0.0035858 | 0.004475131 | 0.005264759 | 0.006008993 | 0.006651842 | 0.006931723 | 0.006970374 | 0.007359498 | 0.007761234 | 0.007930931 | 0.008112508 | 0.008220036 | 0.008193615 | 0.008156924 | 0.007987888 | 0.007933861 | 0.00806203 | 0.00841626 | -0.005381017 | -0.003686142 | -0.002468836 | -0.001653928 | -0.001043226 | -0.0005684599 | -0.0002050287 | 7.64933e-05 | 0.0003533496 | 0.0006393216 | 0.0009273954 | 0.001359188 | 0.001761188 | 0.002111485 | 0.002288947 | 0.002162772 | 0.001871844 | 0.001488862 | 0.001134514 | 0.00103436 | 0.001068373 | 0.0009156924 | 0.000658194 | 0.0004196408 | 0.0002154653 | 3.544002e-05 | -0.0001220915 | -0.0002557647 | -0.0003480833 | -0.00041057 | -0.001031125 | 3
78 | 0.00273888 | 0.002214678 | 0.002051463 | 0.001831978 | 0.001684905 | 0.001619646 | 0.001626097 | 0.001654918 | 0.001731776 | 0.001837856 | 0.002037719 | 0.00232542 | 0.002809353 | 0.003497125 | 0.004346562 | 0.005226462 | 0.005936705 | 0.006469564 | 0.006806919 | 0.006847384 | 0.007187348 | 0.007599744 | 0.00784116 | 0.007947102 | 0.008137774 | 0.00806083 | 0.007963989 | 0.007924009 | 0.007727894 | 0.007804313 | 0.007795243 | -0.005383977 | -0.003722542 | -0.002478016 | -0.001658894 | -0.001042317 | -0.0005741167 | -0.0002162466 | 7.380383e-05 | 0.0003305935 | 0.0006027916 | 0.0009207442 | 0.001309703 | 0.001723402 | 0.002085594 | 0.00224997 | 0.002133514 | 0.001868674 | 0.001479514 | 0.001108031 | 0.001014933 | 0.001039216 | 0.000881542 | 0.0006483833 | 0.0003969661 | 0.0001830401 | 7.027837e-06 | -0.0001341716 | -0.0002533659 | -0.0003464003 | -0.0004104937 | -0.0005009479 | 3
79 | 0.002741995 | 0.00223136 | 0.002047256 | 0.001831179 | 0.001688414 | 0.00162354 | 0.001625632 | 0.001653042 | 0.0017389 | 0.001838858 | 0.002025479 | 0.002314369 | 0.002805034 | 0.003495684 | 0.004357579 | 0.005216647 | 0.005977276 | 0.006507753 | 0.006797658 | 0.006902214 | 0.007194429 | 0.007636968 | 0.007826777 | 0.008065658 | 0.008038176 | 0.008126823 | 0.008020348 | 0.007941781 | 0.007825859 | 0.007929295 | 0.007948429 | -0.005517039 | -0.003743003 | -0.002477315 | -0.001656239 | -0.0010407 | -0.0005733308 | -0.0002192523 | 7.473884e-05 | 0.0003314458 | 0.0005997359 | 0.0009287532 | 0.001304685 | 0.001723703 | 0.002095689 | 0.002235575 | 0.002143782 | 0.001844332 | 0.001483972 | 0.001132771 | 0.0009996122 | 0.001053229 | 0.0009089299 | 0.0006545436 | 0.0003967096 | 0.0002002333 | 2.063833e-05 | -0.0001538141 | -0.0002461864 | -0.000332975 | -0.0004135762 | -0.0004934815 | 3
80 | 0.002762815 | 0.002236997 | 0.002047714 | 0.001833413 | 0.00168642 | 0.001624655 | 0.001619768 | 0.001651544 | 0.001734925 | 0.00183626 | 0.002034838 | 0.002316037 | 0.002800222 | 0.003498198 | 0.004352425 | 0.005235648 | 0.005953485 | 0.006464299 | 0.006779714 | 0.006905004 | 0.007257248 | 0.007554622 | 0.007913747 | 0.008056227 | 0.008040814 | 0.008162175 | 0.008101338 | 0.007897208 | 0.007728331 | 0.007961817 | 0.007689988 | -0.00550364 | -0.003727442 | -0.002476379 | -0.001655887 | -0.001038365 | -0.0005713475 | -0.0002189318 | 7.382526e-05 | 0.0003374198 | 0.0006045269 | 0.0009194395 | 0.001308668 | 0.001724072 | 0.002080001 | 0.002234791 | 0.00213051 | 0.001876971 | 0.001468698 | 0.001124307 | 0.001006394 | 0.001063962 | 0.0008806833 | 0.0006558681 | 0.0004119925 | 0.0001993518 | 2.989063e-05 | -0.0001503211 | -0.0002455092 | -0.0003291288 | -0.0004171679 | -0.0004972514 | 3

## params
| L | Rm | Q | phi | Rct | Cdl | Rt | stoi | Jlim | (Rct/Jlim)^2
0 | 1.782925e-08 | 0.001808523 | 0.7605414 | 0.9482826 | 0.01092584 | 4.523827 | 0.01767003 | 1.6 | 12200 | 8.020289e-13
1 | 1.788368e-08 | 0.001817178 | 0.7019824 | 0.9605266 | 0.01064426 | 4.343478 | 0.0180471 | 1.6 | 12200 | 7.612215e-13
2 | 1.785156e-08 | 0.001818243 | 0.7144149 | 0.9616187 | 0.01068592 | 4.361667 | 0.01771793 | 1.6 | 12200 | 7.671926e-13
3 | 1.763189e-08 | 0.001800187 | 0.8471825 | 0.922274 | 0.01159684 | 5.226523 | 0.0171918 | 1.6 | 12200 | 9.035651e-13
4 | 1.763877e-08 | 0.001835301 | 0.6576009 | 0.9698576 | 0.009907389 | 4.596572 | 0.01668386 | 1.6 | 12200 | 6.594756e-13
5 | 1.774626e-08 | 0.00181155 | 0.7547377 | 0.9482472 | 0.01112666 | 4.471578 | 0.01752615 | 1.6 | 12200 | 8.317823e-13
6 | 1.772445e-08 | 0.001808075 | 0.6845138 | 0.9671323 | 0.01058987 | 4.361271 | 0.01852824 | 1.6 | 12200 | 7.534629e-13
7 | 1.778348e-08 | 0.001822158 | 0.6960878 | 0.9689089 | 0.010677 | 4.350003 | 0.01784016 | 1.6 | 12200 | 7.659114e-13
8 | 1.793822e-08 | 0.001810266 | 0.7706163 | 0.949519 | 0.0111685 | 4.534624 | 0.01741437 | 1.6 | 12200 | 8.380501e-13
9 | 1.780289e-08 | 0.001821618 | 0.7177989 | 0.9591933 | 0.0108964 | 4.506608 | 0.01763077 | 1.6 | 12200 | 7.977129e-13
10 | 1.767694e-08 | 0.001825444 | 0.6801938 | 0.9677653 | 0.01051935 | 4.334244 | 0.01805026 | 1.6 | 12200 | 7.434613e-13
11 | 1.770773e-08 | 0.001814418 | 0.7294606 | 0.9549655 | 0.01013724 | 4.94172 | 0.01609017 | 1.6 | 12200 | 6.904306e-13
12 | 1.783183e-08 | 0.001827492 | 0.6442481 | 0.9816771 | 0.01040674 | 4.212575 | 0.01809759 | 1.6 | 12200 | 7.27628e-13
13 | 1.78199e-08 | 0.001810138 | 0.7271571 | 0.9544218 | 0.01111219 | 4.672971 | 0.01752252 | 1.6 | 12200 | 8.296203e-13
14 | 1.795836e-08 | 0.001811261 | 0.7024101 | 0.9640463 | 0.01064937 | 4.413304 | 0.01817699 | 1.6 | 12200 | 7.619534e-13
15 | 1.777284e-08 | 0.00182429 | 0.6995597 | 0.9608243 | 0.01011728 | 4.759382 | 0.01575476 | 1.6 | 12200 | 6.877145e-13
16 | 1.819267e-08 | 0.001829423 | 0.7121935 | 0.9577301 | 0.010226 | 4.88929 | 0.01594492 | 1.6 | 12200 | 7.025731e-13
17 | 1.801711e-08 | 0.001905351 | 0.6323567 | 0.9412781 | 0.007990013 | 8.480082 | 0.006982894 | 1.8 | 13700 | 3.40137e-13
18 | 1.801109e-08 | 0.001904136 | 0.5997121 | 0.9536057 | 0.00768583 | 7.865621 | 0.006922371 | 1.8 | 13700 | 3.147317e-13
19 | 1.762287e-08 | 0.001899426 | 0.6035505 | 0.9601021 | 0.007788749 | 7.522646 | 0.007164799 | 1.8 | 13700 | 3.232171e-13
20 | 1.793284e-08 | 0.001904069 | 0.6132391 | 0.9525306 | 0.007746577 | 7.683499 | 0.007068379 | 1.8 | 13700 | 3.197264e-13
21 | 1.801387e-08 | 0.001914756 | 0.6366466 | 0.9379288 | 0.00811649 | 8.793421 | 0.006862477 | 1.8 | 13700 | 3.509905e-13
22 | 1.797572e-08 | 0.001842564 | 0.8489968 | 0.8919384 | 0.009053157 | 11.57415 | 0.007285856 | 1.8 | 13700 | 4.366757e-13
23 | 1.784438e-08 | 0.001901079 | 0.5858687 | 0.9611602 | 0.00770935 | 7.691563 | 0.007081689 | 1.8 | 13700 | 3.166609e-13
24 | 1.803771e-08 | 0.001914811 | 0.5949858 | 0.951767 | 0.007800918 | 8.157758 | 0.006838271 | 1.8 | 13700 | 3.242278e-13
25 | 1.797823e-08 | 0.001915776 | 0.6017164 | 0.9505642 | 0.007778279 | 8.067684 | 0.006868918 | 1.8 | 13700 | 3.223486e-13
26 | 1.809544e-08 | 0.001886741 | 0.6925456 | 0.9271072 | 0.008412637 | 9.53339 | 0.007300928 | 1.8 | 13700 | 3.770711e-13
27 | 1.765806e-08 | 0.001902976 | 0.5797908 | 0.9611827 | 0.007682427 | 7.616169 | 0.007039716 | 1.8 | 13700 | 3.14453e-13
28 | 1.786155e-08 | 0.001905089 | 0.5910636 | 0.9597192 | 0.00773041 | 7.693175 | 0.007082811 | 1.8 | 13700 | 3.183933e-13
29 | 1.815057e-08 | 0.001874303 | 0.7077244 | 0.9229288 | 0.008394815 | 9.635123 | 0.006949648 | 1.8 | 13700 | 3.754751e-13
30 | 1.77106e-08 | 0.001900115 | 0.6064109 | 0.9557115 | 0.007730456 | 7.689188 | 0.007019324 | 1.8 | 13700 | 3.183971e-13
31 | 1.787005e-08 | 0.001908729 | 0.5921398 | 0.9602725 | 0.007658803 | 7.533489 | 0.007023244 | 1.8 | 13700 | 3.12522e-13
32 | 1.818685e-08 | 0.001981972 | 0.5087578 | 0.946177 | 0.005551709 | 18.68709 | 0.001951679 | 2.5 | 18700 | 8.813942e-14
33 | 1.783062e-08 | 0.001947931 | 0.52234 | 0.9455007 | 0.005509981 | 17.78124 | 0.001949038 | 2.5 | 18700 | 8.681943e-14
34 | 1.815299e-08 | 0.00193371 | 0.5218059 | 0.9479026 | 0.005509012 | 18.02353 | 0.001932173 | 2.5 | 18700 | 8.678891e-14
35 | 1.798419e-08 | 0.001935827 | 0.5283227 | 0.945125 | 0.005522275 | 18.02346 | 0.00196062 | 2.5 | 18700 | 8.720729e-14
36 | 1.834415e-08 | 0.001918984 | 0.5422339 | 0.94339 | 0.005543824 | 18.43349 | 0.001929267 | 2.5 | 18700 | 8.788922e-14
37 | 1.806852e-08 | 0.001974276 | 0.527299 | 0.9444188 | 0.005554241 | 18.82007 | 0.001943508 | 2.5 | 18700 | 8.821985e-14
38 | 1.804901e-08 | 0.001961319 | 0.5175667 | 0.9457228 | 0.005536449 | 18.24498 | 0.001953885 | 2.5 | 18700 | 8.765555e-14
39 | 1.810268e-08 | 0.001931818 | 0.5369916 | 0.9434133 | 0.005532541 | 18.16719 | 0.001941229 | 2.5 | 18700 | 8.753184e-14
40 | 1.814137e-08 | 0.0019287 | 0.5398729 | 0.9424379 | 0.005535593 | 18.04443 | 0.001936213 | 2.5 | 18700 | 8.762843e-14
41 | 1.809844e-08 | 0.001939027 | 0.5207392 | 0.9475638 | 0.005502509 | 17.96756 | 0.001950283 | 2.5 | 18700 | 8.658415e-14
42 | 1.819169e-08 | 0.001932566 | 0.5348168 | 0.9447728 | 0.005532959 | 18.20911 | 0.001912154 | 2.5 | 18700 | 8.754506e-14
43 | 1.799369e-08 | 0.001964234 | 0.5191308 | 0.9444533 | 0.005549724 | 18.40854 | 0.001949374 | 2.5 | 18700 | 8.807642e-14
44 | 1.793451e-08 | 0.001936133 | 0.5320766 | 0.9447294 | 0.005526565 | 18.32161 | 0.001937457 | 2.5 | 18700 | 8.734284e-14
45 | 1.81246e-08 | 0.001929968 | 0.5350525 | 0.9434866 | 0.005529215 | 18.10278 | 0.001928054 | 2.5 | 18700 | 8.742662e-14
46 | 1.798589e-08 | 0.001966835 | 0.5177128 | 0.9450873 | 0.005520079 | 18.11052 | 0.001957662 | 2.5 | 18700 | 8.713797e-14
47 | 1.805863e-08 | 0.001935187 | 0.5355108 | 0.943135 | 0.005522853 | 17.95437 | 0.001943822 | 2.5 | 18700 | 8.722556e-14
48 | 1.797439e-08 | 0.001932819 | 0.5370173 | 0.9437633 | 0.005524827 | 18.03782 | 0.001930159 | 2.5 | 18700 | 8.728793e-14
49 | 1.807273e-08 | 0.001843248 | 0.6727397 | 0.9460123 | 0.006928621 | 10.03205 | 0.005347844 | 2 | 15100 | 2.105425e-13
50 | 1.761553e-08 | 0.001909828 | 0.5925277 | 0.9415575 | 0.006920718 | 11.18342 | 0.004505262 | 2 | 15100 | 2.100624e-13
51 | 1.774377e-08 | 0.001887614 | 0.5921878 | 0.9455053 | 0.006910035 | 10.42712 | 0.004549493 | 2 | 15100 | 2.094144e-13
52 | 1.769052e-08 | 0.00189824 | 0.585788 | 0.9461836 | 0.006907752 | 10.66569 | 0.004530701 | 2 | 15100 | 2.092761e-13
53 | 1.767769e-08 | 0.001838101 | 0.6730366 | 0.946032 | 0.007065504 | 10.09816 | 0.005234447 | 2 | 15100 | 2.189437e-13
54 | 1.757511e-08 | 0.001841437 | 0.6450423 | 0.9536572 | 0.007003478 | 9.590234 | 0.005128515 | 2 | 15100 | 2.151165e-13
55 | 1.801441e-08 | 0.001837995 | 0.6742159 | 0.9469141 | 0.007033665 | 9.818233 | 0.005134252 | 2 | 15100 | 2.169749e-13
56 | 1.768433e-08 | 0.001896814 | 0.593056 | 0.9429423 | 0.006884975 | 10.45749 | 0.004560946 | 2 | 15100 | 2.078983e-13
57 | 1.756106e-08 | 0.001891834 | 0.5932619 | 0.9432732 | 0.006932859 | 10.86384 | 0.004562745 | 2 | 15100 | 2.108001e-13
58 | 1.762039e-08 | 0.001895682 | 0.5979298 | 0.9413792 | 0.006939527 | 10.79215 | 0.004539985 | 2 | 15100 | 2.112058e-13
59 | 1.781341e-08 | 0.001839231 | 0.6804259 | 0.9449688 | 0.007071508 | 10.24817 | 0.005131485 | 2 | 15100 | 2.193159e-13
60 | 1.802385e-08 | 0.001840554 | 0.6652113 | 0.9479844 | 0.007002477 | 10.05604 | 0.005204235 | 2 | 15100 | 2.15055e-13
61 | 1.768581e-08 | 0.001897532 | 0.5912823 | 0.9435785 | 0.006942295 | 10.84395 | 0.004543335 | 2 | 15100 | 2.113743e-13
62 | 1.791944e-08 | 0.001843033 | 0.6824604 | 0.9451301 | 0.007031331 | 10.1026 | 0.005182645 | 2 | 15100 | 2.168309e-13
63 | 1.785671e-08 | 0.00183704 | 0.6581194 | 0.9505347 | 0.006936182 | 9.673153 | 0.005256523 | 2 | 15100 | 2.110022e-13
64 | 1.765343e-08 | 0.001838774 | 0.6562204 | 0.9507389 | 0.006957811 | 9.715669 | 0.005256468 | 2 | 15100 | 2.123202e-13
65 | 1.764132e-08 | 0.001893803 | 0.5897531 | 0.9443786 | 0.006922131 | 10.83456 | 0.004541491 | 2 | 15100 | 2.101482e-13
66 | 1.807427e-08 | 0.00189341 | 0.5091617 | 0.9522561 | 0.004921548 | 23.94843 | 0.001315231 | 3 | 22200 | 4.914706e-14
67 | 1.80977e-08 | 0.001889673 | 0.4995518 | 0.9541323 | 0.004879003 | 22.83905 | 0.001358956 | 3 | 22200 | 4.830101e-14
68 | 1.85444e-08 | 0.001860391 | 0.5312285 | 0.950553 | 0.00482277 | 24.52162 | 0.001329445 | 3 | 22200 | 4.719403e-14
69 | 1.855264e-08 | 0.001877623 | 0.5355685 | 0.9510941 | 0.004751543 | 23.91962 | 0.00125502 | 3 | 22200 | 4.581033e-14
70 | 1.811944e-08 | 0.001858104 | 0.5374082 | 0.948891 | 0.004889603 | 23.95578 | 0.001349051 | 3 | 22200 | 4.851112e-14
71 | 1.816624e-08 | 0.001869789 | 0.5367819 | 0.9500752 | 0.004820605 | 24.01837 | 0.001305652 | 3 | 22200 | 4.715168e-14
72 | 1.801035e-08 | 0.001931742 | 0.5145735 | 0.9475953 | 0.004959145 | 24.43245 | 0.001330115 | 3 | 22200 | 4.990082e-14
73 | 1.804121e-08 | 0.001889251 | 0.5547782 | 0.9413241 | 0.004990147 | 27.20362 | 0.001257883 | 3 | 22200 | 5.052667e-14
74 | 1.809156e-08 | 0.001895164 | 0.5183599 | 0.9492991 | 0.004927355 | 23.87175 | 0.001288856 | 3 | 22200 | 4.92631e-14
75 | 1.838324e-08 | 0.001858733 | 0.5404354 | 0.9477162 | 0.004823902 | 22.94524 | 0.001346114 | 3 | 22200 | 4.721621e-14
76 | 1.808746e-08 | 0.001909636 | 0.5221797 | 0.9490249 | 0.004895717 | 23.12499 | 0.001325697 | 3 | 22200 | 4.863251e-14
77 | 1.805106e-08 | 0.001895577 | 0.5385542 | 0.9463774 | 0.004938452 | 24.72065 | 0.001314637 | 3 | 22200 | 4.948524e-14
78 | 1.810724e-08 | 0.001867428 | 0.5391557 | 0.9498625 | 0.004819392 | 24.47046 | 0.001255871 | 3 | 22200 | 4.712794e-14
79 | 1.838601e-08 | 0.001868566 | 0.5406421 | 0.9490476 | 0.004850892 | 24.9358 | 0.001283236 | 3 | 22200 | 4.774604e-14
80 | 1.833785e-08 | 0.00187092 | 0.5358333 | 0.9506542 | 0.004812869 | 23.49536 | 0.001292987 | 3 | 22200 | 4.700047e-14